## 02
Position (mm) | Force (N) | Strain (%) | Time (min) | Tensão | Deformação Estimada | e (mm) | w (mm) | L0 (mm) | A
0 | 0 | -0.0005 | 0.00323 | 0 | 0 | 3.2 | 12.8 | 50 | 40.96 | Módulo de Elasticidade | 0,16542 GPa
0.00399 | 1.66 | 0.000994 | 0.00475 | 0.04052734375 | 0.00798 |  |  |  |  | Limite de Escoamento | 9,008789063 MPa
0.0119 | 1.67 | 0.00767 | 0.00626 | 0.04077148 | 0.0238
0.0197 | 1.67 | 0.0148 | 0.00777 | 0.04077148 | 0.0394
0.0272 | 3.33 | 0.0213 | 0.00928 | 0.08129883 | 0.0544
0.035 | 4.18 | 0.0283 | 0.0108 | 0.1020508 | 0.07
0.0433 | 5 | 0.035 | 0.0123 | 0.1220703125 | 0.0866
0.0505 | 5 | 0.0418 | 0.0138 | 0.1220703125 | 0.101
0.0581 | 6.67 | 0.0481 | 0.0153 | 0.1628418 | 0.1162
0.0654 | 6.67 | 0.0544 | 0.0168 | 0.1628418 | 0.1308
0.073 | 8.33 | 0.0604 | 0.0184 | 0.2033691 | 0.146
0.0808 | 8.33 | 0.0663 | 0.0199 | 0.2033691 | 0.1616
0.0887 | 8.33 | 0.0718 | 0.0214 | 0.2033691 | 0.1774
0.096 | 8.33 | 0.0774 | 0.0229 | 0.2033691 | 0.192
0.104 | 10 | 0.0828 | 0.0244 | 0.244140625 | 0.208
0.112 | 10 | 0.0881 | 0.0259 | 0.244140625 | 0.224
0.119 | 10 | 0.0932 | 0.0274 | 0.244140625 | 0.238
0.127 | 10 | 0.0985 | 0.0289 | 0.244140625 | 0.254
0.134 | 11.7 | 0.104 | 0.0305 | 0.2856445 | 0.268
0.142 | 11.7 | 0.109 | 0.032 | 0.2856445 | 0.284
0.149 | 11.7 | 0.114 | 0.0335 | 0.2856445 | 0.298
0.157 | 12.1 | 0.119 | 0.035 | 0.2954102 | 0.314
0.164 | 13.3 | 0.125 | 0.0365 | 0.324707 | 0.328
0.172 | 13.3 | 0.13 | 0.038 | 0.324707 | 0.344
0.179 | 13.3 | 0.135 | 0.0395 | 0.324707 | 0.358
0.187 | 15 | 0.14 | 0.041 | 0.3662109375 | 0.374
0.194 | 15 | 0.145 | 0.0426 | 0.3662109375 | 0.388
0.202 | 15 | 0.15 | 0.0441 | 0.3662109375 | 0.404
0.21 | 16.7 | 0.155 | 0.0456 | 0.4077148 | 0.42
0.217 | 16.7 | 0.16 | 0.0471 | 0.4077148 | 0.434
0.225 | 16.7 | 0.165 | 0.0486 | 0.4077148 | 0.45
0.232 | 16.7 | 0.17 | 0.0501 | 0.4077148 | 0.464
0.24 | 16.7 | 0.175 | 0.0516 | 0.4077148 | 0.48
0.247 | 16.7 | 0.18 | 0.0531 | 0.4077148 | 0.494
0.255 | 16.7 | 0.185 | 0.0547 | 0.4077148 | 0.51
0.262 | 18.3 | 0.19 | 0.0562 | 0.4467773 | 0.524
0.27 | 18.3 | 0.194 | 0.0577 | 0.4467773 | 0.54
0.277 | 18.3 | 0.199 | 0.0592 | 0.4467773 | 0.554
0.285 | 18.3 | 0.204 | 0.0607 | 0.4467773 | 0.57
0.293 | 18.3 | 0.209 | 0.0622 | 0.4467773 | 0.586
0.3 | 19.6 | 0.214 | 0.0637 | 0.478515625 | 0.6
0.308 | 20 | 0.219 | 0.0652 | 0.48828125 | 0.616
0.315 | 20 | 0.224 | 0.0668 | 0.48828125 | 0.63
0.323 | 20 | 0.228 | 0.0683 | 0.48828125 | 0.646
0.33 | 21.7 | 0.233 | 0.0698 | 0.5297852 | 0.66
0.338 | 21.7 | 0.238 | 0.0713 | 0.5297852 | 0.676
0.346 | 21.7 | 0.242 | 0.0728 | 0.5297852 | 0.692
0.353 | 21.7 | 0.247 | 0.0743 | 0.5297852 | 0.706
0.361 | 21.7 | 0.252 | 0.0758 | 0.5297852 | 0.722
0.369 | 21.7 | 0.257 | 0.0773 | 0.5297852 | 0.738
0.376 | 23.3 | 0.261 | 0.0788 | 0.5688477 | 0.752
0.384 | 23.3 | 0.266 | 0.0804 | 0.5688477 | 0.768
0.391 | 23.3 | 0.271 | 0.0819 | 0.5688477 | 0.782
0.398 | 23.3 | 0.276 | 0.0834 | 0.5688477 | 0.796
0.406 | 23.6 | 0.28 | 0.0849 | 0.576171875 | 0.812
0.414 | 25 | 0.285 | 0.0864 | 0.6103515625 | 0.828
0.421 | 25 | 0.29 | 0.0879 | 0.6103515625 | 0.842
0.429 | 25 | 0.295 | 0.0894 | 0.6103515625 | 0.858
0.436 | 25 | 0.299 | 0.0909 | 0.6103515625 | 0.872
0.444 | 26.3 | 0.304 | 0.0925 | 0.6420898 | 0.888
0.451 | 26.5 | 0.308 | 0.094 | 0.6469727 | 0.902
0.459 | 26.7 | 0.312 | 0.0955 | 0.6518555 | 0.918
0.466 | 26.7 | 0.317 | 0.097 | 0.6518555 | 0.932
0.474 | 26.7 | 0.321 | 0.0985 | 0.6518555 | 0.948
0.482 | 26.7 | 0.326 | 0.1 | 0.6518555 | 0.964
0.489 | 26.7 | 0.33 | 0.102 | 0.6518555 | 0.978
0.497 | 27.9 | 0.335 | 0.103 | 0.6811523 | 0.994
0.504 | 28.3 | 0.339 | 0.105 | 0.690918 | 1.008
0.512 | 28.3 | 0.343 | 0.106 | 0.690918 | 1.024
0.519 | 28.3 | 0.347 | 0.108 | 0.690918 | 1.038
0.527 | 28.3 | 0.352 | 0.109 | 0.690918 | 1.054
0.534 | 28.3 | 0.355 | 0.111 | 0.690918 | 1.068
0.542 | 28.3 | 0.36 | 0.112 | 0.690918 | 1.084
0.55 | 28.8 | 0.363 | 0.114 | 0.703125 | 1.1
0.558 | 30 | 0.367 | 0.115 | 0.732421875 | 1.116
0.565 | 30 | 0.371 | 0.117 | 0.732421875 | 1.13
0.572 | 30 | 0.375 | 0.118 | 0.732421875 | 1.144
0.58 | 30 | 0.378 | 0.12 | 0.732421875 | 1.16
0.588 | 31.3 | 0.382 | 0.121 | 0.7641602 | 1.176
0.595 | 30 | 0.385 | 0.123 | 0.732421875 | 1.19
0.602 | 31.7 | 0.39 | 0.124 | 0.7739258 | 1.204
0.61 | 31.7 | 0.395 | 0.126 | 0.7739258 | 1.22
0.618 | 31.7 | 0.4 | 0.127 | 0.7739258 | 1.236
0.625 | 31.7 | 0.405 | 0.129 | 0.7739258 | 1.25
0.633 | 31.7 | 0.41 | 0.13 | 0.7739258 | 1.266
0.641 | 33.3 | 0.415 | 0.132 | 0.8129883 | 1.282
0.648 | 33.3 | 0.42 | 0.133 | 0.8129883 | 1.296
0.655 | 33.3 | 0.425 | 0.135 | 0.8129883 | 1.31
0.663 | 35 | 0.43 | 0.136 | 0.8544921875 | 1.326
0.671 | 35 | 0.435 | 0.138 | 0.8544921875 | 1.342
0.678 | 35 | 0.44 | 0.139 | 0.8544921875 | 1.356
0.686 | 35 | 0.445 | 0.141 | 0.8544921875 | 1.372
0.693 | 35 | 0.45 | 0.142 | 0.8544921875 | 1.386
0.701 | 36.6 | 0.455 | 0.144 | 0.8935546875 | 1.402
0.709 | 36.7 | 0.46 | 0.145 | 0.8959961 | 1.418
0.716 | 36.7 | 0.465 | 0.147 | 0.8959961 | 1.432
0.724 | 36.7 | 0.471 | 0.148 | 0.8959961 | 1.448
0.731 | 36.7 | 0.475 | 0.15 | 0.8959961 | 1.462
0.738 | 38.3 | 0.481 | 0.151 | 0.9350586 | 1.476
0.747 | 38.3 | 0.486 | 0.153 | 0.9350586 | 1.494
0.754 | 38.3 | 0.491 | 0.154 | 0.9350586 | 1.508
0.762 | 38.3 | 0.497 | 0.156 | 0.9350586 | 1.524
0.769 | 38.3 | 0.502 | 0.157 | 0.9350586 | 1.538
0.776 | 40 | 0.507 | 0.159 | 0.9765625 | 1.552
0.784 | 40 | 0.512 | 0.161 | 0.9765625 | 1.568
0.792 | 40 | 0.518 | 0.162 | 0.9765625 | 1.584
0.799 | 40 | 0.523 | 0.164 | 0.9765625 | 1.598
0.806 | 40 | 0.528 | 0.165 | 0.9765625 | 1.612
0.814 | 41.7 | 0.533 | 0.167 | 1.018066 | 1.628
0.821 | 41.7 | 0.539 | 0.168 | 1.018066 | 1.642
0.829 | 41.7 | 0.544 | 0.17 | 1.018066 | 1.658
0.837 | 41.7 | 0.549 | 0.171 | 1.018066 | 1.674
0.844 | 41.7 | 0.555 | 0.173 | 1.018066 | 1.688
0.852 | 43.3 | 0.56 | 0.174 | 1.057129 | 1.704
0.859 | 43.3 | 0.566 | 0.176 | 1.057129 | 1.718
0.867 | 43.3 | 0.571 | 0.177 | 1.057129 | 1.734
0.875 | 43.3 | 0.576 | 0.179 | 1.057129 | 1.75
0.883 | 43.3 | 0.582 | 0.18 | 1.057129 | 1.766
0.89 | 45 | 0.587 | 0.182 | 1.098633 | 1.78
0.897 | 45 | 0.593 | 0.183 | 1.098633 | 1.794
0.905 | 45 | 0.598 | 0.185 | 1.098633 | 1.81
0.913 | 45 | 0.603 | 0.186 | 1.098633 | 1.826
0.921 | 45 | 0.608 | 0.188 | 1.098633 | 1.842
0.928 | 46.7 | 0.614 | 0.189 | 1.140137 | 1.856
0.935 | 46.7 | 0.619 | 0.191 | 1.140137 | 1.87
0.943 | 46.7 | 0.625 | 0.192 | 1.140137 | 1.886
0.95 | 46.7 | 0.63 | 0.194 | 1.140137 | 1.9
0.958 | 47 | 0.635 | 0.195 | 1.147461 | 1.916
0.966 | 48.3 | 0.641 | 0.197 | 1.179199 | 1.932
0.973 | 48.3 | 0.647 | 0.198 | 1.179199 | 1.946
0.981 | 48.3 | 0.652 | 0.2 | 1.179199 | 1.962
0.988 | 48.3 | 0.658 | 0.201 | 1.179199 | 1.976
0.996 | 48.3 | 0.663 | 0.203 | 1.179199 | 1.992
1 | 50 | 0.669 | 0.204 | 1.220703125 | 2
1.01 | 50 | 0.674 | 0.206 | 1.220703125 | 2.02
1.02 | 50 | 0.68 | 0.207 | 1.220703125 | 2.04
1.03 | 50 | 0.685 | 0.209 | 1.220703125 | 2.06
1.03 | 50 | 0.691 | 0.21 | 1.220703125 | 2.06
1.04 | 50 | 0.696 | 0.212 | 1.220703125 | 2.08
1.05 | 51.7 | 0.702 | 0.213 | 1.262207 | 2.1
1.06 | 51.7 | 0.707 | 0.215 | 1.262207 | 2.12
1.06 | 51.7 | 0.713 | 0.216 | 1.262207 | 2.12
1.07 | 51.7 | 0.719 | 0.218 | 1.262207 | 2.14
1.08 | 53.3 | 0.724 | 0.219 | 1.30127 | 2.16
1.09 | 53.3 | 0.73 | 0.221 | 1.30127 | 2.18
1.09 | 53.3 | 0.736 | 0.223 | 1.30127 | 2.18
1.1 | 53.3 | 0.741 | 0.224 | 1.30127 | 2.2
1.11 | 53.3 | 0.747 | 0.226 | 1.30127 | 2.22
1.12 | 55 | 0.752 | 0.227 | 1.342773 | 2.24
1.12 | 55 | 0.758 | 0.229 | 1.342773 | 2.24
1.13 | 55 | 0.764 | 0.23 | 1.342773 | 2.26
1.14 | 55 | 0.77 | 0.232 | 1.342773 | 2.28
1.15 | 55 | 0.775 | 0.233 | 1.342773 | 2.3
1.15 | 56.7 | 0.781 | 0.235 | 1.384277 | 2.3
1.16 | 56.7 | 0.787 | 0.236 | 1.384277 | 2.32
1.17 | 56.7 | 0.792 | 0.238 | 1.384277 | 2.34
1.19 | 58.3 | 0.801 | 0.241 | 1.42334 | 2.38
1.19 | 58.3 | 0.801 | 0.241 | 1.42334 | 2.38
1.19 | 58.3 | 0.801 | 0.242 | 1.42334 | 2.38
1.2 | 58.3 | 0.801 | 0.244 | 1.42334 | 2.4
1.21 | 58.3 | 0.801 | 0.246 | 1.42334 | 2.42
1.22 | 60 | 0.801 | 0.248 | 1.46484375 | 2.44
1.23 | 60 | 0.801 | 0.25 | 1.46484375 | 2.46
1.24 | 60 | 0.801 | 0.251 | 1.46484375 | 2.48
1.25 | 60 | 0.801 | 0.253 | 1.46484375 | 2.5
1.26 | 60 | 0.801 | 0.255 | 1.46484375 | 2.52
1.26 | 60 | 0.801 | 0.257 | 1.46484375 | 2.52
1.27 | 61.7 | 0.801 | 0.259 | 1.506348 | 2.54
1.28 | 61.7 | 0.801 | 0.26 | 1.506348 | 2.56
1.29 | 61.7 | 0.801 | 0.262 | 1.506348 | 2.58
1.3 | 63.3 | 0.801 | 0.264 | 1.54541 | 2.6
1.31 | 63.3 | 0.801 | 0.266 | 1.54541 | 2.62
1.32 | 63.3 | 0.801 | 0.267 | 1.54541 | 2.64
1.33 | 63.3 | 0.801 | 0.269 | 1.54541 | 2.66
1.34 | 65 | 0.801 | 0.271 | 1.586914 | 2.68
1.35 | 65 | 0.801 | 0.273 | 1.586914 | 2.7
1.36 | 65 | 0.801 | 0.275 | 1.586914 | 2.72
1.36 | 65 | 0.801 | 0.276 | 1.586914 | 2.72
1.37 | 65.4 | 0.801 | 0.278 | 1.59668 | 2.74
1.38 | 66.7 | 0.801 | 0.28 | 1.628418 | 2.76
1.39 | 66.7 | 0.801 | 0.282 | 1.628418 | 2.78
1.4 | 66.7 | 0.801 | 0.284 | 1.628418 | 2.8
1.41 | 66.7 | 0.801 | 0.285 | 1.628418 | 2.82
1.42 | 68.3 | 0.801 | 0.287 | 1.66748 | 2.84
1.43 | 68.3 | 0.801 | 0.289 | 1.66748 | 2.86
1.44 | 68.3 | 0.801 | 0.291 | 1.66748 | 2.88
1.44 | 68.3 | 0.801 | 0.293 | 1.66748 | 2.88
1.45 | 68.3 | 0.801 | 0.294 | 1.66748 | 2.9
1.46 | 70 | 0.801 | 0.296 | 1.708984375 | 2.92
1.47 | 70 | 0.801 | 0.298 | 1.708984375 | 2.94
1.48 | 70 | 0.801 | 0.3 | 1.708984375 | 2.96
1.49 | 70 | 0.801 | 0.301 | 1.708984375 | 2.98
1.5 | 71.7 | 0.801 | 0.303 | 1.750488 | 3
1.51 | 71.7 | 0.801 | 0.305 | 1.750488 | 3.02
1.52 | 71.7 | 0.801 | 0.307 | 1.750488 | 3.04
1.52 | 71.7 | 0.801 | 0.309 | 1.750488 | 3.04
1.53 | 71.7 | 0.801 | 0.31 | 1.750488 | 3.06
1.54 | 71.7 | 0.801 | 0.312 | 1.750488 | 3.08
1.55 | 71.7 | 0.801 | 0.314 | 1.750488 | 3.1
1.56 | 73.3 | 0.801 | 0.316 | 1.789551 | 3.12
1.57 | 73.3 | 0.801 | 0.318 | 1.789551 | 3.14
1.58 | 73.3 | 0.801 | 0.319 | 1.789551 | 3.16
1.59 | 73.3 | 0.801 | 0.321 | 1.789551 | 3.18
1.6 | 75 | 0.801 | 0.323 | 1.831055 | 3.2
1.6 | 75 | 0.801 | 0.325 | 1.831055 | 3.2
1.61 | 75 | 0.801 | 0.326 | 1.831055 | 3.22
1.62 | 75 | 0.801 | 0.328 | 1.831055 | 3.24
1.63 | 76.7 | 0.801 | 0.33 | 1.872559 | 3.26
1.64 | 76.7 | 0.801 | 0.332 | 1.872559 | 3.28
1.65 | 76.7 | 0.801 | 0.334 | 1.872559 | 3.3
1.66 | 76.7 | 0.801 | 0.335 | 1.872559 | 3.32
1.67 | 78.3 | 0.801 | 0.337 | 1.911621 | 3.34
1.68 | 78.3 | 0.801 | 0.339 | 1.911621 | 3.36
1.69 | 78.3 | 0.801 | 0.341 | 1.911621 | 3.38
1.69 | 78.3 | 0.801 | 0.343 | 1.911621 | 3.38
1.7 | 79.2 | 0.801 | 0.344 | 1.93359375 | 3.4
1.71 | 80 | 0.801 | 0.346 | 1.953125 | 3.42
1.72 | 80 | 0.801 | 0.348 | 1.953125 | 3.44
1.73 | 80 | 0.801 | 0.35 | 1.953125 | 3.46
1.74 | 81.7 | 0.801 | 0.352 | 1.994629 | 3.48
1.75 | 81.7 | 0.801 | 0.353 | 1.994629 | 3.5
1.76 | 81.7 | 0.801 | 0.355 | 1.994629 | 3.52
1.77 | 81.7 | 0.801 | 0.357 | 1.994629 | 3.54
1.78 | 83.3 | 0.801 | 0.359 | 2.033691 | 3.56
1.78 | 83.3 | 0.801 | 0.36 | 2.033691 | 3.56
1.79 | 83.3 | 0.801 | 0.362 | 2.033691 | 3.58
1.8 | 83.3 | 0.801 | 0.364 | 2.033691 | 3.6
1.81 | 83.3 | 0.801 | 0.366 | 2.033691 | 3.62
1.82 | 85 | 0.801 | 0.368 | 2.075195 | 3.64
1.83 | 85 | 0.801 | 0.369 | 2.075195 | 3.66
1.84 | 85 | 0.801 | 0.371 | 2.075195 | 3.68
1.85 | 85 | 0.801 | 0.373 | 2.075195 | 3.7
1.85 | 86.7 | 0.801 | 0.375 | 2.116699 | 3.7
1.86 | 86.7 | 0.801 | 0.377 | 2.116699 | 3.72
1.87 | 86.7 | 0.801 | 0.378 | 2.116699 | 3.74
1.88 | 86.7 | 0.801 | 0.38 | 2.116699 | 3.76
1.89 | 86.7 | 0.801 | 0.382 | 2.116699 | 3.78
1.9 | 88.3 | 0.801 | 0.384 | 2.155762 | 3.8
1.91 | 88.3 | 0.801 | 0.385 | 2.155762 | 3.82
1.92 | 88.3 | 0.801 | 0.387 | 2.155762 | 3.84
1.94 | 90 | 0.801 | 0.391 | 2.197265625 | 3.88
1.94 | 90 | 0.801 | 0.391 | 2.197265625 | 3.88
2.07 | 98.3 | 0.801 | 0.395 | 2.399902 | 4.14
2.27 | 112 | 0.801 | 0.399 | 2.734375 | 4.54
2.47 | 122 | 0.801 | 0.403 | 2.978515625 | 4.94
2.66 | 132 | 0.801 | 0.406 | 3.22265625 | 5.32
2.85 | 142 | 0.801 | 0.41 | 3.466796875 | 5.7
3.05 | 150 | 0.801 | 0.414 | 3.662109375 | 6.1
3.24 | 160 | 0.801 | 0.418 | 3.90625 | 6.48
3.44 | 168 | 0.801 | 0.422 | 4.1015625 | 6.88
3.64 | 175 | 0.801 | 0.426 | 4.272461 | 7.28
3.83 | 183 | 0.801 | 0.43 | 4.467773 | 7.66
4.02 | 190 | 0.801 | 0.434 | 4.638671875 | 8.04
4.22 | 197 | 0.801 | 0.438 | 4.80957 | 8.44
4.42 | 203 | 0.801 | 0.442 | 4.956055 | 8.84
4.61 | 210 | 0.801 | 0.445 | 5.126953125 | 9.22
4.81 | 216 | 0.801 | 0.449 | 5.2734375 | 9.62
5 | 222 | 0.801 | 0.453 | 5.419921875 | 10
5.2 | 227 | 0.801 | 0.457 | 5.541992 | 10.4
5.39 | 232 | 0.801 | 0.461 | 5.6640625 | 10.78
5.58 | 238 | 0.801 | 0.465 | 5.810546875 | 11.16
5.78 | 242 | 0.801 | 0.469 | 5.908203125 | 11.56
5.98 | 247 | 0.801 | 0.473 | 6.030273 | 11.96
6.17 | 252 | 0.801 | 0.477 | 6.15234375 | 12.34
6.36 | 257 | 0.801 | 0.481 | 6.274414 | 12.72
6.56 | 260 | 0.801 | 0.484 | 6.34765625 | 13.12
6.76 | 265 | 0.801 | 0.488 | 6.469727 | 13.52
6.95 | 268 | 0.801 | 0.492 | 6.54296875 | 13.9
7.15 | 273 | 0.801 | 0.496 | 6.665039 | 14.3
7.34 | 275 | 0.801 | 0.5 | 6.713867 | 14.68
7.54 | 279 | 0.801 | 0.504 | 6.811523 | 15.08
7.73 | 283 | 0.801 | 0.508 | 6.90918 | 15.46
7.93 | 283 | 0.801 | 0.512 | 6.90918 | 15.86
8.12 | 288 | 0.801 | 0.516 | 7.03125 | 16.24
8.32 | 290 | 0.801 | 0.52 | 7.080078125 | 16.64
8.51 | 293 | 0.801 | 0.524 | 7.15332 | 17.02
8.71 | 295 | 0.801 | 0.527 | 7.202148 | 17.42
8.9 | 297 | 0.801 | 0.531 | 7.250977 | 17.8
9.1 | 300 | 0.801 | 0.535 | 7.32421875 | 18.2
9.29 | 302 | 0.801 | 0.539 | 7.373046875 | 18.58
9.49 | 304 | 0.801 | 0.543 | 7.421875 | 18.98
9.68 | 307 | 0.801 | 0.547 | 7.495117 | 19.36
9.88 | 307 | 0.801 | 0.551 | 7.495117 | 19.76
10.1 | 310 | 0.801 | 0.555 | 7.568359375 | 20.2
10.3 | 312 | 0.801 | 0.559 | 7.6171875 | 20.6
10.5 | 313 | 0.801 | 0.563 | 7.641602 | 21
10.7 | 314 | 0.801 | 0.566 | 7.666015625 | 21.4
10.9 | 315 | 0.801 | 0.57 | 7.69043 | 21.8
11 | 317 | 0.801 | 0.574 | 7.739258 | 22
11.2 | 318 | 0.801 | 0.578 | 7.763671875 | 22.4
11.4 | 320 | 0.801 | 0.582 | 7.8125 | 22.8
11.6 | 320 | 0.801 | 0.586 | 7.8125 | 23.2
11.8 | 322 | 0.801 | 0.59 | 7.861328125 | 23.6
12 | 323 | 0.801 | 0.594 | 7.885742 | 24
12.2 | 323 | 0.801 | 0.598 | 7.885742 | 24.4
12.4 | 325 | 0.801 | 0.602 | 7.93457 | 24.8
12.6 | 325 | 0.801 | 0.605 | 7.93457 | 25.2
12.8 | 327 | 0.801 | 0.609 | 7.983398 | 25.6
13 | 327 | 0.801 | 0.613 | 7.983398 | 26
13.2 | 328 | 0.801 | 0.617 | 8.0078125 | 26.4
13.4 | 328 | 0.801 | 0.621 | 8.0078125 | 26.8
13.6 | 330 | 0.801 | 0.625 | 8.056640625 | 27.2
13.8 | 330 | 0.801 | 0.629 | 8.056640625 | 27.6
14 | 330 | 0.801 | 0.633 | 8.056640625 | 28
14.2 | 330 | 0.801 | 0.637 | 8.056640625 | 28.4
14.4 | 332 | 0.801 | 0.641 | 8.10546875 | 28.8
14.6 | 332 | 0.801 | 0.644 | 8.10546875 | 29.2
14.8 | 332 | 0.801 | 0.648 | 8.10546875 | 29.6
15 | 332 | 0.801 | 0.652 | 8.10546875 | 30
15.1 | 333 | 0.801 | 0.656 | 8.129883 | 30.2
15.3 | 333 | 0.801 | 0.66 | 8.129883 | 30.6
15.5 | 333 | 0.801 | 0.664 | 8.129883 | 31
15.7 | 333 | 0.801 | 0.668 | 8.129883 | 31.4
15.9 | 333 | 0.801 | 0.672 | 8.129883 | 31.8
16.1 | 335 | 0.801 | 0.676 | 8.178711 | 32.2
16.3 | 335 | 0.801 | 0.68 | 8.178711 | 32.6
16.5 | 335 | 0.801 | 0.684 | 8.178711 | 33
16.7 | 335 | 0.801 | 0.687 | 8.178711 | 33.4
16.9 | 335 | 0.801 | 0.691 | 8.178711 | 33.8
17.1 | 335 | 0.801 | 0.695 | 8.178711 | 34.2
17.3 | 335 | 0.801 | 0.699 | 8.178711 | 34.6
17.5 | 336 | 0.801 | 0.703 | 8.203125 | 35
17.7 | 337 | 0.801 | 0.707 | 8.227539 | 35.4
17.9 | 337 | 0.801 | 0.711 | 8.227539 | 35.8
18.1 | 337 | 0.801 | 0.715 | 8.227539 | 36.2
18.3 | 337 | 0.801 | 0.719 | 8.227539 | 36.6
18.5 | 337 | 0.801 | 0.723 | 8.227539 | 37
18.7 | 337 | 0.801 | 0.726 | 8.227539 | 37.4
18.9 | 337 | 0.801 | 0.73 | 8.227539 | 37.8
19.1 | 337 | 0.801 | 0.734 | 8.227539 | 38.2
19.2 | 337 | 0.801 | 0.738 | 8.227539 | 38.4
19.4 | 337 | 0.801 | 0.742 | 8.227539 | 38.8
19.6 | 337 | 0.801 | 0.746 | 8.227539 | 39.2
19.8 | 337 | 0.801 | 0.75 | 8.227539 | 39.6
20 | 338 | 0.801 | 0.754 | 8.251953125 | 40
20.2 | 338 | 0.801 | 0.758 | 8.251953125 | 40.4
20.4 | 338 | 0.801 | 0.762 | 8.251953125 | 40.8
20.6 | 338 | 0.801 | 0.765 | 8.251953125 | 41.2
20.8 | 338 | 0.801 | 0.769 | 8.251953125 | 41.6
21 | 338 | 0.801 | 0.773 | 8.251953125 | 42
21.2 | 338 | 0.801 | 0.777 | 8.251953125 | 42.4
21.4 | 338 | 0.801 | 0.781 | 8.251953125 | 42.8
21.6 | 338 | 0.801 | 0.785 | 8.251953125 | 43.2
21.8 | 338 | 0.801 | 0.789 | 8.251953125 | 43.6
22 | 338 | 0.801 | 0.793 | 8.251953125 | 44
22.2 | 338 | 0.801 | 0.797 | 8.251953125 | 44.4
22.4 | 338 | 0.801 | 0.801 | 8.251953125 | 44.8
22.6 | 340 | 0.801 | 0.804 | 8.30078125 | 45.2
22.8 | 340 | 0.801 | 0.808 | 8.30078125 | 45.6
22.9 | 340 | 0.801 | 0.812 | 8.30078125 | 45.8
23.1 | 340 | 0.801 | 0.816 | 8.30078125 | 46.2
23.3 | 340 | 0.801 | 0.82 | 8.30078125 | 46.6
23.5 | 340 | 0.801 | 0.824 | 8.30078125 | 47
23.7 | 340 | 0.801 | 0.828 | 8.30078125 | 47.4
23.9 | 340 | 0.801 | 0.832 | 8.30078125 | 47.8
24.1 | 340 | 0.801 | 0.836 | 8.30078125 | 48.2
24.3 | 340 | 0.801 | 0.84 | 8.30078125 | 48.6
24.5 | 342 | 0.801 | 0.844 | 8.349609375 | 49
24.7 | 342 | 0.801 | 0.847 | 8.349609375 | 49.4
24.9 | 342 | 0.801 | 0.851 | 8.349609375 | 49.8
25.1 | 342 | 0.801 | 0.855 | 8.349609375 | 50.2
25.3 | 342 | 0.801 | 0.859 | 8.349609375 | 50.6
25.5 | 342 | 0.801 | 0.863 | 8.349609375 | 51
25.7 | 342 | 0.801 | 0.867 | 8.349609375 | 51.4
25.9 | 342 | 0.801 | 0.871 | 8.349609375 | 51.8
26.1 | 343 | 0.801 | 0.875 | 8.374023 | 52.2
26.3 | 343 | 0.801 | 0.879 | 8.374023 | 52.6
26.5 | 343 | 0.801 | 0.883 | 8.374023 | 53
26.7 | 343 | 0.801 | 0.886 | 8.374023 | 53.4
26.9 | 343 | 0.801 | 0.89 | 8.374023 | 53.8
27 | 343 | 0.801 | 0.894 | 8.374023 | 54
27.2 | 343 | 0.801 | 0.898 | 8.374023 | 54.4
27.4 | 343 | 0.801 | 0.902 | 8.374023 | 54.8
27.6 | 343 | 0.801 | 0.906 | 8.374023 | 55.2
27.8 | 345 | 0.801 | 0.91 | 8.422852 | 55.6
28 | 345 | 0.801 | 0.914 | 8.422852 | 56
28.2 | 345 | 0.801 | 0.918 | 8.422852 | 56.4
28.4 | 345 | 0.801 | 0.922 | 8.422852 | 56.8
28.6 | 345 | 0.801 | 0.925 | 8.422852 | 57.2
28.8 | 345 | 0.801 | 0.929 | 8.422852 | 57.6
29 | 345 | 0.801 | 0.933 | 8.422852 | 58
29.2 | 345 | 0.801 | 0.937 | 8.422852 | 58.4
29.4 | 345 | 0.801 | 0.941 | 8.422852 | 58.8
29.6 | 347 | 0.801 | 0.945 | 8.47168 | 59.2
29.8 | 347 | 0.801 | 0.949 | 8.47168 | 59.6
30 | 347 | 0.801 | 0.953 | 8.47168 | 60
30.2 | 347 | 0.801 | 0.957 | 8.47168 | 60.4
30.4 | 347 | 0.801 | 0.961 | 8.47168 | 60.8
30.6 | 347 | 0.801 | 0.964 | 8.47168 | 61.2
30.8 | 347 | 0.801 | 0.968 | 8.47168 | 61.6
31 | 348 | 0.801 | 0.972 | 8.49609375 | 62
31.1 | 348 | 0.801 | 0.976 | 8.49609375 | 62.2
31.3 | 348 | 0.801 | 0.98 | 8.49609375 | 62.6
31.5 | 348 | 0.801 | 0.984 | 8.49609375 | 63
31.7 | 348 | 0.801 | 0.988 | 8.49609375 | 63.4
31.9 | 348 | 0.801 | 0.992 | 8.49609375 | 63.8
32.1 | 349 | 0.801 | 0.996 | 8.520508 | 64.2
32.3 | 350 | 0.801 | 1 | 8.544921875 | 64.6
32.5 | 350 | 0.801 | 1 | 8.544921875 | 65
32.7 | 350 | 0.801 | 1.01 | 8.544921875 | 65.4
32.9 | 350 | 0.801 | 1.01 | 8.544921875 | 65.8
33.1 | 350 | 0.801 | 1.02 | 8.544921875 | 66.2
33.3 | 350 | 0.801 | 1.02 | 8.544921875 | 66.6
33.5 | 352 | 0.801 | 1.02 | 8.59375 | 67
33.7 | 352 | 0.801 | 1.03 | 8.59375 | 67.4
33.9 | 352 | 0.801 | 1.03 | 8.59375 | 67.8
34.1 | 352 | 0.801 | 1.03 | 8.59375 | 68.2
34.3 | 352 | 0.801 | 1.04 | 8.59375 | 68.6
34.5 | 352 | 0.801 | 1.04 | 8.59375 | 69
34.7 | 352 | 0.801 | 1.05 | 8.59375 | 69.4
34.9 | 352 | 0.801 | 1.05 | 8.59375 | 69.8
35 | 353 | 0.801 | 1.05 | 8.618164 | 70
35.2 | 353 | 0.801 | 1.06 | 8.618164 | 70.4
35.4 | 353 | 0.801 | 1.06 | 8.618164 | 70.8
35.6 | 353 | 0.801 | 1.07 | 8.618164 | 71.2
35.8 | 353 | 0.801 | 1.07 | 8.618164 | 71.6
36 | 353 | 0.801 | 1.07 | 8.618164 | 72
36.2 | 355 | 0.801 | 1.08 | 8.666992 | 72.4
36.4 | 353 | 0.801 | 1.08 | 8.618164 | 72.8
36.6 | 355 | 0.801 | 1.09 | 8.666992 | 73.2
36.8 | 355 | 0.801 | 1.09 | 8.666992 | 73.6
37 | 355 | 0.801 | 1.09 | 8.666992 | 74
37.2 | 355 | 0.801 | 1.1 | 8.666992 | 74.4
37.4 | 355 | 0.801 | 1.1 | 8.666992 | 74.8
37.6 | 357 | 0.801 | 1.1 | 8.71582 | 75.2
37.8 | 357 | 0.801 | 1.11 | 8.71582 | 75.6
38 | 357 | 0.801 | 1.11 | 8.71582 | 76
38.2 | 357 | 0.801 | 1.12 | 8.71582 | 76.4
38.4 | 357 | 0.801 | 1.12 | 8.71582 | 76.8
38.6 | 357 | 0.801 | 1.12 | 8.71582 | 77.2
38.8 | 357 | 0.801 | 1.13 | 8.71582 | 77.6
39 | 357 | 0.801 | 1.13 | 8.71582 | 78
39.1 | 357 | 0.801 | 1.14 | 8.71582 | 78.2
39.3 | 358 | 0.801 | 1.14 | 8.740234375 | 78.6
39.5 | 358 | 0.801 | 1.14 | 8.740234375 | 79
39.7 | 358 | 0.801 | 1.15 | 8.740234375 | 79.4
39.9 | 358 | 0.801 | 1.15 | 8.740234375 | 79.8
40.1 | 358 | 0.801 | 1.16 | 8.740234375 | 80.2
40.3 | 358 | 0.801 | 1.16 | 8.740234375 | 80.6
40.5 | 358 | 0.801 | 1.16 | 8.740234375 | 81
40.7 | 358 | 0.801 | 1.17 | 8.740234375 | 81.4
40.9 | 360 | 0.801 | 1.17 | 8.7890625 | 81.8
41.1 | 360 | 0.801 | 1.18 | 8.7890625 | 82.2
41.3 | 360 | 0.801 | 1.18 | 8.7890625 | 82.6
41.5 | 360 | 0.801 | 1.18 | 8.7890625 | 83
41.7 | 360 | 0.801 | 1.19 | 8.7890625 | 83.4
41.9 | 360 | 0.801 | 1.19 | 8.7890625 | 83.8
42.1 | 360 | 0.801 | 1.19 | 8.7890625 | 84.2
42.3 | 360 | 0.801 | 1.2 | 8.7890625 | 84.6
42.5 | 360 | 0.801 | 1.2 | 8.7890625 | 85
42.7 | 360 | 0.801 | 1.21 | 8.7890625 | 85.4
42.9 | 362 | 0.801 | 1.21 | 8.837890625 | 85.8
43 | 362 | 0.801 | 1.21 | 8.837890625 | 86
43.2 | 362 | 0.801 | 1.22 | 8.837890625 | 86.4
43.4 | 362 | 0.801 | 1.22 | 8.837890625 | 86.8
43.6 | 362 | 0.801 | 1.23 | 8.837890625 | 87.2
43.8 | 362 | 0.801 | 1.23 | 8.837890625 | 87.6
44 | 362 | 0.801 | 1.23 | 8.837890625 | 88
44.2 | 362 | 0.801 | 1.24 | 8.837890625 | 88.4
44.4 | 362 | 0.801 | 1.24 | 8.837890625 | 88.8
44.6 | 363 | 0.801 | 1.25 | 8.862305 | 89.2
44.8 | 363 | 0.801 | 1.25 | 8.862305 | 89.6
45 | 363 | 0.801 | 1.25 | 8.862305 | 90
45.2 | 363 | 0.801 | 1.26 | 8.862305 | 90.4
45.4 | 363 | 0.801 | 1.26 | 8.862305 | 90.8
45.6 | 363 | 0.801 | 1.26 | 8.862305 | 91.2
45.8 | 363 | 0.801 | 1.27 | 8.862305 | 91.6
46 | 363 | 0.801 | 1.27 | 8.862305 | 92
46.2 | 363 | 0.801 | 1.28 | 8.862305 | 92.4
46.4 | 363 | 0.801 | 1.28 | 8.862305 | 92.8
46.6 | 363 | 0.801 | 1.28 | 8.862305 | 93.2
46.8 | 365 | 0.801 | 1.29 | 8.911133 | 93.6
46.9 | 365 | 0.801 | 1.29 | 8.911133 | 93.8
47.1 | 365 | 0.801 | 1.3 | 8.911133 | 94.2
47.3 | 365 | 0.801 | 1.3 | 8.911133 | 94.6
47.5 | 365 | 0.801 | 1.3 | 8.911133 | 95
47.7 | 365 | 0.801 | 1.31 | 8.911133 | 95.4
47.9 | 365 | 0.801 | 1.31 | 8.911133 | 95.8
48.1 | 365 | 0.801 | 1.32 | 8.911133 | 96.2
48.3 | 365 | 0.801 | 1.32 | 8.911133 | 96.6
48.5 | 365 | 0.801 | 1.32 | 8.911133 | 97
48.7 | 365 | 0.801 | 1.33 | 8.911133 | 97.4
48.9 | 365 | 0.801 | 1.33 | 8.911133 | 97.8
49.1 | 365 | 0.801 | 1.34 | 8.911133 | 98.2
49.3 | 367 | 0.801 | 1.34 | 8.959961 | 98.6
49.5 | 367 | 0.801 | 1.34 | 8.959961 | 99
49.7 | 367 | 0.801 | 1.35 | 8.959961 | 99.4
49.9 | 367 | 0.801 | 1.35 | 8.959961 | 99.8
50.1 | 367 | 0.801 | 1.35 | 8.959961 | 100.2
50.3 | 367 | 0.801 | 1.36 | 8.959961 | 100.6
50.5 | 367 | 0.801 | 1.36 | 8.959961 | 101
50.7 | 367 | 0.801 | 1.37 | 8.959961 | 101.4
50.9 | 367 | 0.801 | 1.37 | 8.959961 | 101.8
51 | 367 | 0.801 | 1.37 | 8.959961 | 102
51.2 | 367 | 0.801 | 1.38 | 8.959961 | 102.4
51.4 | 367 | 0.801 | 1.38 | 8.959961 | 102.8
51.6 | 367 | 0.801 | 1.39 | 8.959961 | 103.2
51.8 | 367 | 0.801 | 1.39 | 8.959961 | 103.6
52 | 367 | 0.801 | 1.39 | 8.959961 | 104
52.2 | 367 | 0.801 | 1.4 | 8.959961 | 104.4
52.4 | 367 | 0.801 | 1.4 | 8.959961 | 104.8
52.6 | 367 | 0.801 | 1.41 | 8.959961 | 105.2
52.8 | 367 | 0.801 | 1.41 | 8.959961 | 105.6
53 | 368 | 0.801 | 1.41 | 8.984375 | 106
53.2 | 367 | 0.801 | 1.42 | 8.959961 | 106.4
53.4 | 368 | 0.801 | 1.42 | 8.984375 | 106.8
53.6 | 368 | 0.801 | 1.42 | 8.984375 | 107.2
53.8 | 368 | 0.801 | 1.43 | 8.984375 | 107.6
54 | 368 | 0.801 | 1.43 | 8.984375 | 108
54.2 | 368 | 0.801 | 1.44 | 8.984375 | 108.4
54.4 | 367 | 0.801 | 1.44 | 8.959961 | 108.8
54.6 | 368 | 0.801 | 1.44 | 8.984375 | 109.2
54.8 | 368 | 0.801 | 1.45 | 8.984375 | 109.6
54.9 | 368 | 0.801 | 1.45 | 8.984375 | 109.8
55.1 | 368 | 0.801 | 1.46 | 8.984375 | 110.2
55.3 | 368 | 0.801 | 1.46 | 8.984375 | 110.6
55.5 | 368 | 0.801 | 1.46 | 8.984375 | 111
55.7 | 368 | 0.801 | 1.47 | 8.984375 | 111.4
55.9 | 368 | 0.801 | 1.47 | 8.984375 | 111.8
56.1 | 368 | 0.801 | 1.48 | 8.984375 | 112.2
56.3 | 368 | 0.801 | 1.48 | 8.984375 | 112.6
56.5 | 368 | 0.801 | 1.48 | 8.984375 | 113
56.7 | 368 | 0.801 | 1.49 | 8.984375 | 113.4
56.9 | 368 | 0.801 | 1.49 | 8.984375 | 113.8
57.1 | 368 | 0.801 | 1.5 | 8.984375 | 114.2
57.3 | 368 | 0.801 | 1.5 | 8.984375 | 114.6
57.5 | 368 | 0.801 | 1.5 | 8.984375 | 115
57.7 | 368 | 0.801 | 1.51 | 8.984375 | 115.4
57.9 | 368 | 0.801 | 1.51 | 8.984375 | 115.8
58.1 | 368 | 0.801 | 1.51 | 8.984375 | 116.2
58.3 | 368 | 0.801 | 1.52 | 8.984375 | 116.6
58.5 | 368 | 0.801 | 1.52 | 8.984375 | 117
58.7 | 368 | 0.801 | 1.53 | 8.984375 | 117.4
58.9 | 368 | 0.801 | 1.53 | 8.984375 | 117.8
59 | 368 | 0.801 | 1.53 | 8.984375 | 118
59.2 | 368 | 0.801 | 1.54 | 8.984375 | 118.4
59.4 | 368 | 0.801 | 1.54 | 8.984375 | 118.8
59.6 | 368 | 0.801 | 1.55 | 8.984375 | 119.2
59.8 | 368 | 0.801 | 1.55 | 8.984375 | 119.6
60 | 368 | 0.801 | 1.55 | 8.984375 | 120
60.2 | 368 | 0.801 | 1.56 | 8.984375 | 120.4
60.4 | 368 | 0.801 | 1.56 | 8.984375 | 120.8
60.6 | 368 | 0.801 | 1.57 | 8.984375 | 121.2
60.8 | 368 | 0.801 | 1.57 | 8.984375 | 121.6
61 | 368 | 0.801 | 1.57 | 8.984375 | 122
61.2 | 368 | 0.801 | 1.58 | 8.984375 | 122.4
61.4 | 368 | 0.801 | 1.58 | 8.984375 | 122.8
61.6 | 369 | 0.801 | 1.58 | 9.008789 | 123.2
61.8 | 368 | 0.801 | 1.59 | 8.984375 | 123.6
62 | 368 | 0.801 | 1.59 | 8.984375 | 124
62.2 | 368 | 0.801 | 1.6 | 8.984375 | 124.4
62.4 | 368 | 0.801 | 1.6 | 8.984375 | 124.8
62.6 | 368 | 0.801 | 1.6 | 8.984375 | 125.2
62.8 | 368 | 0.801 | 1.61 | 8.984375 | 125.6
62.9 | 368 | 0.801 | 1.61 | 8.984375 | 125.8
63.1 | 368 | 0.801 | 1.62 | 8.984375 | 126.2
63.3 | 368 | 0.801 | 1.62 | 8.984375 | 126.6
63.5 | 368 | 0.801 | 1.62 | 8.984375 | 127
63.7 | 368 | 0.801 | 1.63 | 8.984375 | 127.4
63.9 | 368 | 0.801 | 1.63 | 8.984375 | 127.8
64.1 | 368 | 0.801 | 1.64 | 8.984375 | 128.2
64.3 | 368 | 0.801 | 1.64 | 8.984375 | 128.6
64.5 | 368 | 0.801 | 1.64 | 8.984375 | 129
64.7 | 368 | 0.801 | 1.65 | 8.984375 | 129.4
64.9 | 368 | 0.801 | 1.65 | 8.984375 | 129.8
65.1 | 368 | 0.801 | 1.66 | 8.984375 | 130.2
65.3 | 368 | 0.801 | 1.66 | 8.984375 | 130.6
65.5 | 368 | 0.801 | 1.66 | 8.984375 | 131
65.7 | 368 | 0.801 | 1.67 | 8.984375 | 131.4
65.9 | 368 | 0.801 | 1.67 | 8.984375 | 131.8
66.1 | 368 | 0.801 | 1.67 | 8.984375 | 132.2
66.3 | 368 | 0.801 | 1.68 | 8.984375 | 132.6
66.5 | 368 | 0.801 | 1.68 | 8.984375 | 133
66.7 | 368 | 0.801 | 1.69 | 8.984375 | 133.4
66.9 | 368 | 0.801 | 1.69 | 8.984375 | 133.8
67 | 368 | 0.801 | 1.69 | 8.984375 | 134
67.2 | 368 | 0.801 | 1.7 | 8.984375 | 134.4
67.4 | 368 | 0.801 | 1.7 | 8.984375 | 134.8
67.6 | 368 | 0.801 | 1.71 | 8.984375 | 135.2
67.8 | 368 | 0.801 | 1.71 | 8.984375 | 135.6
68 | 368 | 0.801 | 1.71 | 8.984375 | 136
68.2 | 368 | 0.801 | 1.72 | 8.984375 | 136.4
68.4 | 368 | 0.801 | 1.72 | 8.984375 | 136.8
68.6 | 368 | 0.801 | 1.73 | 8.984375 | 137.2
68.8 | 368 | 0.801 | 1.73 | 8.984375 | 137.6
69 | 368 | 0.801 | 1.73 | 8.984375 | 138
69.2 | 368 | 0.801 | 1.74 | 8.984375 | 138.4
69.4 | 368 | 0.801 | 1.74 | 8.984375 | 138.8
69.6 | 368 | 0.801 | 1.74 | 8.984375 | 139.2
69.8 | 368 | 0.801 | 1.75 | 8.984375 | 139.6
70 | 368 | 0.801 | 1.75 | 8.984375 | 140
70.2 | 368 | 0.801 | 1.76 | 8.984375 | 140.4
70.4 | 368 | 0.801 | 1.76 | 8.984375 | 140.8
70.6 | 367 | 0.801 | 1.76 | 8.959961 | 141.2
70.8 | 368 | 0.801 | 1.77 | 8.984375 | 141.6
70.9 | 368 | 0.801 | 1.77 | 8.984375 | 141.8
71.1 | 367 | 0.801 | 1.78 | 8.959961 | 142.2
71.3 | 367 | 0.801 | 1.78 | 8.959961 | 142.6
71.5 | 367 | 0.801 | 1.78 | 8.959961 | 143
71.7 | 367 | 0.801 | 1.79 | 8.959961 | 143.4
71.9 | 367 | 0.801 | 1.79 | 8.959961 | 143.8
72.1 | 368 | 0.801 | 1.8 | 8.984375 | 144.2
72.3 | 367 | 0.801 | 1.8 | 8.959961 | 144.6
72.5 | 367 | 0.801 | 1.8 | 8.959961 | 145
72.7 | 367 | 0.801 | 1.81 | 8.959961 | 145.4
72.9 | 367 | 0.801 | 1.81 | 8.959961 | 145.8
73.1 | 367 | 0.801 | 1.82 | 8.959961 | 146.2
73.3 | 367 | 0.801 | 1.82 | 8.959961 | 146.6
73.5 | 367 | 0.801 | 1.82 | 8.959961 | 147
73.7 | 367 | 0.801 | 1.83 | 8.959961 | 147.4
73.9 | 367 | 0.801 | 1.83 | 8.959961 | 147.8
74.1 | 367 | 0.801 | 1.83 | 8.959961 | 148.2
74.3 | 367 | 0.801 | 1.84 | 8.959961 | 148.6
74.5 | 367 | 0.801 | 1.84 | 8.959961 | 149
74.7 | 367 | 0.801 | 1.85 | 8.959961 | 149.4
74.9 | 367 | 0.801 | 1.85 | 8.959961 | 149.8
75 | 365 | 0.801 | 1.85 | 8.911133 | 150
75.2 | 367 | 0.801 | 1.86 | 8.959961 | 150.4
75.4 | 365 | 0.801 | 1.86 | 8.911133 | 150.8
75.6 | 366 | 0.801 | 1.87 | 8.935546875 | 151.2
75.8 | 365 | 0.801 | 1.87 | 8.911133 | 151.6
76 | 366 | 0.801 | 1.87 | 8.935546875 | 152
76.2 | 365 | 0.801 | 1.88 | 8.911133 | 152.4
76.4 | 365 | 0.801 | 1.88 | 8.911133 | 152.8
76.6 | 365 | 0.801 | 1.89 | 8.911133 | 153.2
76.8 | 365 | 0.801 | 1.89 | 8.911133 | 153.6
77 | 365 | 0.801 | 1.89 | 8.911133 | 154
77.2 | 365 | 0.801 | 1.9 | 8.911133 | 154.4
77.4 | 365 | 0.801 | 1.9 | 8.911133 | 154.8
77.6 | 365 | 0.801 | 1.9 | 8.911133 | 155.2
77.8 | 365 | 0.801 | 1.91 | 8.911133 | 155.6
78 | 365 | 0.801 | 1.91 | 8.911133 | 156
78.2 | 365 | 0.801 | 1.92 | 8.911133 | 156.4
78.4 | 365 | 0.801 | 1.92 | 8.911133 | 156.8
78.6 | 365 | 0.801 | 1.92 | 8.911133 | 157.2
78.8 | 365 | 0.801 | 1.93 | 8.911133 | 157.6
78.9 | 365 | 0.801 | 1.93 | 8.911133 | 157.8
79.1 | 364 | 0.801 | 1.94 | 8.88671875 | 158.2
79.3 | 363 | 0.801 | 1.94 | 8.862305 | 158.6
79.5 | 365 | 0.801 | 1.94 | 8.911133 | 159
79.7 | 363 | 0.801 | 1.95 | 8.862305 | 159.4
79.9 | 363 | 0.801 | 1.95 | 8.862305 | 159.8
80.1 | 363 | 0.801 | 1.96 | 8.862305 | 160.2
80.3 | 363 | 0.801 | 1.96 | 8.862305 | 160.6
80.5 | 363 | 0.801 | 1.96 | 8.862305 | 161
80.7 | 363 | 0.801 | 1.97 | 8.862305 | 161.4
80.9 | 363 | 0.801 | 1.97 | 8.862305 | 161.8
81.1 | 363 | 0.801 | 1.98 | 8.862305 | 162.2
81.3 | 363 | 0.801 | 1.98 | 8.862305 | 162.6
81.5 | 363 | 0.801 | 1.98 | 8.862305 | 163
81.7 | 363 | 0.801 | 1.99 | 8.862305 | 163.4
81.9 | 363 | 0.801 | 1.99 | 8.862305 | 163.8
82.1 | 363 | 0.801 | 1.99 | 8.862305 | 164.2
82.3 | 363 | 0.801 | 2 | 8.862305 | 164.6
82.5 | 363 | 0.801 | 2 | 8.862305 | 165
82.7 | 362 | 0.801 | 2.01 | 8.837890625 | 165.4
82.9 | 362 | 0.801 | 2.01 | 8.837890625 | 165.8
83 | 362 | 0.801 | 2.01 | 8.837890625 | 166
83.2 | 362 | 0.801 | 2.02 | 8.837890625 | 166.4
83.4 | 362 | 0.801 | 2.02 | 8.837890625 | 166.8
83.6 | 362 | 0.801 | 2.03 | 8.837890625 | 167.2
83.8 | 362 | 0.801 | 2.03 | 8.837890625 | 167.6
84 | 362 | 0.801 | 2.03 | 8.837890625 | 168
84.2 | 362 | 0.801 | 2.04 | 8.837890625 | 168.4
84.4 | 362 | 0.801 | 2.04 | 8.837890625 | 168.8
84.6 | 362 | 0.801 | 2.05 | 8.837890625 | 169.2
84.8 | 362 | 0.801 | 2.05 | 8.837890625 | 169.6
85 | 362 | 0.801 | 2.05 | 8.837890625 | 170
85.2 | 362 | 0.801 | 2.06 | 8.837890625 | 170.4
85.4 | 362 | 0.801 | 2.06 | 8.837890625 | 170.8
85.6 | 360 | 0.801 | 2.06 | 8.7890625 | 171.2
85.8 | 360 | 0.801 | 2.07 | 8.7890625 | 171.6
86 | 360 | 0.801 | 2.07 | 8.7890625 | 172
86.2 | 360 | 0.801 | 2.08 | 8.7890625 | 172.4
86.4 | 360 | 0.801 | 2.08 | 8.7890625 | 172.8
86.6 | 360 | 0.801 | 2.08 | 8.7890625 | 173.2
86.8 | 360 | 0.801 | 2.09 | 8.7890625 | 173.6
86.9 | 360 | 0.801 | 2.09 | 8.7890625 | 173.8
87.1 | 360 | 0.801 | 2.1 | 8.7890625 | 174.2
87.3 | 360 | 0.801 | 2.1 | 8.7890625 | 174.6
87.5 | 360 | 0.801 | 2.1 | 8.7890625 | 175
87.7 | 360 | 0.801 | 2.11 | 8.7890625 | 175.4
87.9 | 360 | 0.801 | 2.11 | 8.7890625 | 175.8
88.1 | 359 | 0.801 | 2.12 | 8.764648 | 176.2
88.3 | 359 | 0.801 | 2.12 | 8.764648 | 176.6
88.5 | 358 | 0.801 | 2.12 | 8.740234375 | 177
88.7 | 358 | 0.801 | 2.13 | 8.740234375 | 177.4
88.9 | 358 | 0.801 | 2.13 | 8.740234375 | 177.8
89.1 | 358 | 0.801 | 2.14 | 8.740234375 | 178.2
89.3 | 358 | 0.801 | 2.14 | 8.740234375 | 178.6
89.5 | 358 | 0.801 | 2.14 | 8.740234375 | 179
89.7 | 358 | 0.801 | 2.15 | 8.740234375 | 179.4
89.9 | 358 | 0.801 | 2.15 | 8.740234375 | 179.8
90.1 | 358 | 0.801 | 2.15 | 8.740234375 | 180.2
90.3 | 358 | 0.801 | 2.16 | 8.740234375 | 180.6
90.5 | 358 | 0.801 | 2.16 | 8.740234375 | 181
90.7 | 358 | 0.801 | 2.17 | 8.740234375 | 181.4
90.9 | 357 | 0.801 | 2.17 | 8.71582 | 181.8
91 | 358 | 0.801 | 2.17 | 8.740234375 | 182
91.2 | 357 | 0.801 | 2.18 | 8.71582 | 182.4
91.4 | 357 | 0.801 | 2.18 | 8.71582 | 182.8
91.6 | 357 | 0.801 | 2.19 | 8.71582 | 183.2
91.8 | 357 | 0.801 | 2.19 | 8.71582 | 183.6
92 | 357 | 0.801 | 2.19 | 8.71582 | 184
92.2 | 357 | 0.801 | 2.2 | 8.71582 | 184.4
92.4 | 357 | 0.801 | 2.2 | 8.71582 | 184.8
92.6 | 357 | 0.801 | 2.21 | 8.71582 | 185.2
92.8 | 357 | 0.801 | 2.21 | 8.71582 | 185.6
93 | 357 | 0.801 | 2.21 | 8.71582 | 186
93.2 | 357 | 0.801 | 2.22 | 8.71582 | 186.4
93.4 | 355 | 0.801 | 2.22 | 8.666992 | 186.8
93.6 | 355 | 0.801 | 2.22 | 8.666992 | 187.2
93.8 | 355 | 0.801 | 2.23 | 8.666992 | 187.6
94 | 355 | 0.801 | 2.23 | 8.666992 | 188
94.2 | 355 | 0.801 | 2.24 | 8.666992 | 188.4
94.4 | 355 | 0.801 | 2.24 | 8.666992 | 188.8
94.6 | 355 | 0.801 | 2.24 | 8.666992 | 189.2
94.8 | 355 | 0.801 | 2.25 | 8.666992 | 189.6
95 | 355 | 0.801 | 2.25 | 8.666992 | 190
95.1 | 355 | 0.801 | 2.26 | 8.666992 | 190.2
95.3 | 355 | 0.801 | 2.26 | 8.666992 | 190.6
95.5 | 355 | 0.801 | 2.26 | 8.666992 | 191
95.7 | 355 | 0.801 | 2.27 | 8.666992 | 191.4
95.9 | 353 | 0.801 | 2.27 | 8.618164 | 191.8
96.1 | 353 | 0.801 | 2.28 | 8.618164 | 192.2
96.3 | 353 | 0.801 | 2.28 | 8.618164 | 192.6
96.5 | 353 | 0.801 | 2.28 | 8.618164 | 193
96.7 | 353 | 0.801 | 2.29 | 8.618164 | 193.4
96.9 | 353 | 0.801 | 2.29 | 8.618164 | 193.8
97.1 | 353 | 0.801 | 2.3 | 8.618164 | 194.2
97.3 | 353 | 0.801 | 2.3 | 8.618164 | 194.6
97.5 | 353 | 0.801 | 2.3 | 8.618164 | 195
97.7 | 353 | 0.801 | 2.31 | 8.618164 | 195.4
97.9 | 353 | 0.801 | 2.31 | 8.618164 | 195.8
98.1 | 353 | 0.801 | 2.31 | 8.618164 | 196.2
98.3 | 353 | 0.801 | 2.32 | 8.618164 | 196.6
98.5 | 353 | 0.801 | 2.32 | 8.618164 | 197
98.7 | 352 | 0.801 | 2.33 | 8.59375 | 197.4
98.9 | 352 | 0.801 | 2.33 | 8.59375 | 197.8
99 | 352 | 0.801 | 2.33 | 8.59375 | 198
99.2 | 352 | 0.801 | 2.34 | 8.59375 | 198.4
99.4 | 352 | 0.801 | 2.34 | 8.59375 | 198.8
99.6 | 352 | 0.801 | 2.35 | 8.59375 | 199.2
99.8 | 352 | 0.801 | 2.35 | 8.59375 | 199.6
100 | 352 | 0.801 | 2.35 | 8.59375 | 200
100 | 352 | 0.801 | 2.36 | 8.59375 | 200
100 | 352 | 0.801 | 2.36 | 8.59375 | 200
101 | 352 | 0.801 | 2.37 | 8.59375 | 202
101 | 352 | 0.801 | 2.37 | 8.59375 | 202
101 | 352 | 0.801 | 2.37 | 8.59375 | 202
101 | 352 | 0.801 | 2.38 | 8.59375 | 202
101 | 351 | 0.801 | 2.38 | 8.569336 | 202
102 | 350 | 0.801 | 2.38 | 8.544921875 | 204
102 | 350 | 0.801 | 2.39 | 8.544921875 | 204
102 | 350 | 0.801 | 2.39 | 8.544921875 | 204
102 | 350 | 0.801 | 2.4 | 8.544921875 | 204
102 | 350 | 0.801 | 2.4 | 8.544921875 | 204
103 | 350 | 0.801 | 2.4 | 8.544921875 | 206
103 | 350 | 0.801 | 2.41 | 8.544921875 | 206
103 | 350 | 0.801 | 2.41 | 8.544921875 | 206
103 | 350 | 0.801 | 2.42 | 8.544921875 | 206
103 | 350 | 0.801 | 2.42 | 8.544921875 | 206
104 | 350 | 0.801 | 2.42 | 8.544921875 | 208
104 | 350 | 0.801 | 2.43 | 8.544921875 | 208
104 | 350 | 0.801 | 2.43 | 8.544921875 | 208
104 | 350 | 0.801 | 2.44 | 8.544921875 | 208
104 | 350 | 0.801 | 2.44 | 8.544921875 | 208
105 | 350 | 0.801 | 2.44 | 8.544921875 | 210
105 | 350 | 0.801 | 2.45 | 8.544921875 | 210
105 | 350 | 0.801 | 2.45 | 8.544921875 | 210
105 | 348 | 0.801 | 2.46 | 8.49609375 | 210
105 | 348 | 0.801 | 2.46 | 8.49609375 | 210
105 | 348 | 0.801 | 2.46 | 8.49609375 | 210
106 | 348 | 0.801 | 2.47 | 8.49609375 | 212
106 | 348 | 0.801 | 2.47 | 8.49609375 | 212
106 | 348 | 0.801 | 2.47 | 8.49609375 | 212
106 | 348 | 0.801 | 2.48 | 8.49609375 | 212
106 | 348 | 0.801 | 2.48 | 8.49609375 | 212
107 | 348 | 0.801 | 2.49 | 8.49609375 | 214
107 | 348 | 0.801 | 2.49 | 8.49609375 | 214
107 | 348 | 0.801 | 2.49 | 8.49609375 | 214
107 | 348 | 0.801 | 2.5 | 8.49609375 | 214
107 | 348 | 0.801 | 2.5 | 8.49609375 | 214
108 | 348 | 0.801 | 2.51 | 8.49609375 | 216
108 | 348 | 0.801 | 2.51 | 8.49609375 | 216
108 | 348 | 0.801 | 2.51 | 8.49609375 | 216
108 | 348 | 0.801 | 2.52 | 8.49609375 | 216
108 | 348 | 0.801 | 2.52 | 8.49609375 | 216
109 | 348 | 0.801 | 2.53 | 8.49609375 | 218
109 | 348 | 0.801 | 2.53 | 8.49609375 | 218
109 | 348 | 0.801 | 2.53 | 8.49609375 | 218
109 | 348 | 0.801 | 2.54 | 8.49609375 | 218
109 | 348 | 0.801 | 2.54 | 8.49609375 | 218
110 | 348 | 0.801 | 2.54 | 8.49609375 | 220
110 | 348 | 0.801 | 2.55 | 8.49609375 | 220
110 | 348 | 0.801 | 2.55 | 8.49609375 | 220
110 | 348 | 0.801 | 2.56 | 8.49609375 | 220
110 | 348 | 0.801 | 2.56 | 8.49609375 | 220
111 | 348 | 0.801 | 2.56 | 8.49609375 | 222
111 | 348 | 0.801 | 2.57 | 8.49609375 | 222
111 | 348 | 0.801 | 2.57 | 8.49609375 | 222
111 | 348 | 0.801 | 2.58 | 8.49609375 | 222
111 | 348 | 0.801 | 2.58 | 8.49609375 | 222
112 | 348 | 0.801 | 2.58 | 8.49609375 | 224
112 | 348 | 0.801 | 2.59 | 8.49609375 | 224
112 | 348 | 0.801 | 2.59 | 8.49609375 | 224
112 | 348 | 0.801 | 2.6 | 8.49609375 | 224
112 | 348 | 0.801 | 2.6 | 8.49609375 | 224
113 | 348 | 0.801 | 2.6 | 8.49609375 | 226
113 | 348 | 0.801 | 2.61 | 8.49609375 | 226
113 | 348 | 0.801 | 2.61 | 8.49609375 | 226
113 | 348 | 0.801 | 2.62 | 8.49609375 | 226
113 | 348 | 0.801 | 2.62 | 8.49609375 | 226
113 | 348 | 0.801 | 2.62 | 8.49609375 | 226
114 | 348 | 0.801 | 2.63 | 8.49609375 | 228
114 | 348 | 0.801 | 2.63 | 8.49609375 | 228
114 | 348 | 0.801 | 2.63 | 8.49609375 | 228
114 | 348 | 0.801 | 2.64 | 8.49609375 | 228
114 | 348 | 0.801 | 2.64 | 8.49609375 | 228
115 | 348 | 0.801 | 2.65 | 8.49609375 | 230
115 | 349 | 0.801 | 2.65 | 8.520508 | 230
115 | 349 | 0.801 | 2.65 | 8.520508 | 230
115 | 348 | 0.801 | 2.66 | 8.49609375 | 230
115 | 348 | 0.801 | 2.66 | 8.49609375 | 230
116 | 348 | 0.801 | 2.67 | 8.49609375 | 232
116 | 350 | 0.801 | 2.67 | 8.544921875 | 232
116 | 348 | 0.801 | 2.67 | 8.49609375 | 232
116 | 348 | 0.801 | 2.68 | 8.49609375 | 232
116 | 349 | 0.801 | 2.68 | 8.520508 | 232
117 | 350 | 0.801 | 2.69 | 8.544921875 | 234
117 | 348 | 0.801 | 2.69 | 8.49609375 | 234
117 | 348 | 0.801 | 2.69 | 8.49609375 | 234
117 | 350 | 0.801 | 2.7 | 8.544921875 | 234
117 | 350 | 0.801 | 2.7 | 8.544921875 | 234
118 | 350 | 0.801 | 2.7 | 8.544921875 | 236
118 | 349 | 0.801 | 2.71 | 8.520508 | 236
118 | 348 | 0.801 | 2.71 | 8.49609375 | 236
118 | 348 | 0.801 | 2.72 | 8.49609375 | 236
118 | 349 | 0.801 | 2.72 | 8.520508 | 236
119 | 350 | 0.801 | 2.72 | 8.544921875 | 238
119 | 349 | 0.801 | 2.73 | 8.520508 | 238
119 | 350 | 0.801 | 2.73 | 8.544921875 | 238
119 | 349 | 0.801 | 2.74 | 8.520508 | 238
119 | 349 | 0.801 | 2.74 | 8.520508 | 238
120 | 349 | 0.801 | 2.74 | 8.520508 | 240
120 | 349 | 0.801 | 2.75 | 8.520508 | 240
120 | 350 | 0.801 | 2.75 | 8.544921875 | 240
120 | 350 | 0.801 | 2.76 | 8.544921875 | 240
120 | 350 | 0.801 | 2.76 | 8.544921875 | 240
121 | 350 | 0.801 | 2.76 | 8.544921875 | 242
121 | 350 | 0.801 | 2.77 | 8.544921875 | 242
121 | 350 | 0.801 | 2.77 | 8.544921875 | 242
121 | 350 | 0.801 | 2.78 | 8.544921875 | 242
121 | 350 | 0.801 | 2.78 | 8.544921875 | 242
121 | 350 | 0.801 | 2.78 | 8.544921875 | 242
122 | 350 | 0.801 | 2.79 | 8.544921875 | 244
122 | 350 | 0.801 | 2.79 | 8.544921875 | 244
122 | 350 | 0.801 | 2.79 | 8.544921875 | 244
122 | 350 | 0.801 | 2.8 | 8.544921875 | 244
122 | 350 | 0.801 | 2.8 | 8.544921875 | 244
123 | 350 | 0.801 | 2.81 | 8.544921875 | 246
123 | 350 | 0.801 | 2.81 | 8.544921875 | 246
123 | 350 | 0.801 | 2.81 | 8.544921875 | 246
123 | 350 | 0.801 | 2.82 | 8.544921875 | 246
123 | 350 | 0.801 | 2.82 | 8.544921875 | 246
124 | 350 | 0.801 | 2.83 | 8.544921875 | 248
124 | 350 | 0.801 | 2.83 | 8.544921875 | 248
124 | 350 | 0.801 | 2.83 | 8.544921875 | 248
124 | 350 | 0.801 | 2.84 | 8.544921875 | 248
124 | 350 | 0.801 | 2.84 | 8.544921875 | 248
125 | 350 | 0.801 | 2.85 | 8.544921875 | 250
125 | 350 | 0.801 | 2.85 | 8.544921875 | 250
125 | 350 | 0.801 | 2.85 | 8.544921875 | 250
125 | 350 | 0.801 | 2.86 | 8.544921875 | 250
125 | 350 | 0.801 | 2.86 | 8.544921875 | 250
126 | 350 | 0.801 | 2.86 | 8.544921875 | 252
126 | 350 | 0.801 | 2.87 | 8.544921875 | 252
126 | 350 | 0.801 | 2.87 | 8.544921875 | 252
126 | 350 | 0.801 | 2.88 | 8.544921875 | 252
126 | 350 | 0.801 | 2.88 | 8.544921875 | 252
127 | 352 | 0.801 | 2.88 | 8.59375 | 254
127 | 350 | 0.801 | 2.89 | 8.544921875 | 254
127 | 352 | 0.801 | 2.89 | 8.59375 | 254
127 | 350 | 0.801 | 2.9 | 8.544921875 | 254
127 | 350 | 0.801 | 2.9 | 8.544921875 | 254
128 | 350 | 0.801 | 2.9 | 8.544921875 | 256
128 | 350 | 0.801 | 2.91 | 8.544921875 | 256
128 | 352 | 0.801 | 2.91 | 8.59375 | 256
128 | 351 | 0.801 | 2.92 | 8.569336 | 256
128 | 351 | 0.801 | 2.92 | 8.569336 | 256
129 | 351 | 0.801 | 2.92 | 8.569336 | 258
129 | 352 | 0.801 | 2.93 | 8.59375 | 258
129 | 351 | 0.801 | 2.93 | 8.569336 | 258
129 | 350 | 0.801 | 2.94 | 8.544921875 | 258
129 | 352 | 0.801 | 2.94 | 8.59375 | 258
129 | 351 | 0.801 | 2.94 | 8.569336 | 258
130 | 351 | 0.801 | 2.95 | 8.569336 | 260
130 | 351 | 0.801 | 2.95 | 8.569336 | 260
130 | 352 | 0.801 | 2.95 | 8.59375 | 260
130 | 352 | 0.801 | 2.96 | 8.59375 | 260
130 | 352 | 0.801 | 2.96 | 8.59375 | 260
131 | 352 | 0.801 | 2.97 | 8.59375 | 262
131 | 352 | 0.801 | 2.97 | 8.59375 | 262
131 | 350 | 0.801 | 2.97 | 8.544921875 | 262
131 | 352 | 0.801 | 2.98 | 8.59375 | 262
131 | 352 | 0.801 | 2.98 | 8.59375 | 262
132 | 352 | 0.801 | 2.99 | 8.59375 | 264
132 | 352 | 0.801 | 2.99 | 8.59375 | 264
132 | 352 | 0.801 | 2.99 | 8.59375 | 264
132 | 352 | 0.801 | 3 | 8.59375 | 264
132 | 352 | 0.801 | 3 | 8.59375 | 264
133 | 352 | 0.801 | 3.01 | 8.59375 | 266
133 | 352 | 0.801 | 3.01 | 8.59375 | 266
133 | 352 | 0.801 | 3.01 | 8.59375 | 266
133 | 352 | 0.801 | 3.02 | 8.59375 | 266
133 | 352 | 0.801 | 3.02 | 8.59375 | 266
134 | 352 | 0.801 | 3.02 | 8.59375 | 268
134 | 352 | 0.801 | 3.03 | 8.59375 | 268
134 | 352 | 0.801 | 3.03 | 8.59375 | 268
134 | 352 | 0.801 | 3.04 | 8.59375 | 268
134 | 352 | 0.801 | 3.04 | 8.59375 | 268
135 | 352 | 0.801 | 3.04 | 8.59375 | 270
135 | 352 | 0.801 | 3.05 | 8.59375 | 270
135 | 352 | 0.801 | 3.05 | 8.59375 | 270
135 | 352 | 0.801 | 3.06 | 8.59375 | 270
135 | 352 | 0.801 | 3.06 | 8.59375 | 270
136 | 352 | 0.801 | 3.06 | 8.59375 | 272
136 | 352 | 0.801 | 3.07 | 8.59375 | 272
136 | 352 | 0.801 | 3.07 | 8.59375 | 272
136 | 352 | 0.801 | 3.08 | 8.59375 | 272
136 | 352 | 0.801 | 3.08 | 8.59375 | 272
137 | 352 | 0.801 | 3.08 | 8.59375 | 274
137 | 352 | 0.801 | 3.09 | 8.59375 | 274
137 | 352 | 0.801 | 3.09 | 8.59375 | 274
137 | 352 | 0.801 | 3.1 | 8.59375 | 274
137 | 352 | 0.801 | 3.1 | 8.59375 | 274
137 | 352 | 0.801 | 3.1 | 8.59375 | 274
138 | 352 | 0.801 | 3.11 | 8.59375 | 276
138 | 352 | 0.801 | 3.11 | 8.59375 | 276
138 | 352 | 0.801 | 3.11 | 8.59375 | 276
138 | 352 | 0.801 | 3.12 | 8.59375 | 276
138 | 352 | 0.801 | 3.12 | 8.59375 | 276
139 | 352 | 0.801 | 3.13 | 8.59375 | 278
139 | 352 | 0.801 | 3.13 | 8.59375 | 278
139 | 352 | 0.801 | 3.13 | 8.59375 | 278
139 | 352 | 0.801 | 3.14 | 8.59375 | 278
139 | 352 | 0.801 | 3.14 | 8.59375 | 278
140 | 352 | 0.801 | 3.15 | 8.59375 | 280
140 | 350 | 0.801 | 3.15 | 8.544921875 | 280
140 | 351 | 0.801 | 3.15 | 8.569336 | 280
140 | 352 | 0.801 | 3.16 | 8.59375 | 280
140 | 352 | 0.801 | 3.16 | 8.59375 | 280
141 | 352 | 0.801 | 3.17 | 8.59375 | 282
141 | 352 | 0.801 | 3.17 | 8.59375 | 282
141 | 352 | 0.801 | 3.17 | 8.59375 | 282
141 | 352 | 0.801 | 3.18 | 8.59375 | 282
141 | 352 | 0.801 | 3.18 | 8.59375 | 282
142 | 352 | 0.801 | 3.18 | 8.59375 | 284
142 | 352 | 0.801 | 3.19 | 8.59375 | 284
142 | 352 | 0.801 | 3.19 | 8.59375 | 284
142 | 352 | 0.801 | 3.2 | 8.59375 | 284
142 | 352 | 0.801 | 3.2 | 8.59375 | 284
143 | 352 | 0.801 | 3.2 | 8.59375 | 286
143 | 352 | 0.801 | 3.21 | 8.59375 | 286
143 | 352 | 0.801 | 3.21 | 8.59375 | 286
143 | 352 | 0.801 | 3.22 | 8.59375 | 286
143 | 352 | 0.801 | 3.22 | 8.59375 | 286
144 | 352 | 0.801 | 3.22 | 8.59375 | 288
144 | 352 | 0.801 | 3.23 | 8.59375 | 288
144 | 352 | 0.801 | 3.23 | 8.59375 | 288
144 | 352 | 0.801 | 3.24 | 8.59375 | 288
144 | 352 | 0.801 | 3.24 | 8.59375 | 288
145 | 352 | 0.801 | 3.24 | 8.59375 | 290
145 | 352 | 0.801 | 3.25 | 8.59375 | 290
145 | 352 | 0.801 | 3.25 | 8.59375 | 290
145 | 352 | 0.801 | 3.26 | 8.59375 | 290
145 | 352 | 0.801 | 3.26 | 8.59375 | 290
145 | 353 | 0.801 | 3.26 | 8.618164 | 290
146 | 352 | 0.801 | 3.27 | 8.59375 | 292
146 | 352 | 0.801 | 3.27 | 8.59375 | 292
146 | 352 | 0.801 | 3.27 | 8.59375 | 292
146 | 352 | 0.801 | 3.28 | 8.59375 | 292
146 | 352 | 0.801 | 3.28 | 8.59375 | 292
147 | 352 | 0.801 | 3.29 | 8.59375 | 294
147 | 352 | 0.801 | 3.29 | 8.59375 | 294
147 | 352 | 0.801 | 3.29 | 8.59375 | 294
147 | 352 | 0.801 | 3.3 | 8.59375 | 294
147 | 352 | 0.801 | 3.3 | 8.59375 | 294
148 | 352 | 0.801 | 3.31 | 8.59375 | 296
148 | 352 | 0.801 | 3.31 | 8.59375 | 296
148 | 352 | 0.801 | 3.31 | 8.59375 | 296
148 | 352 | 0.801 | 3.32 | 8.59375 | 296
148 | 352 | 0.801 | 3.32 | 8.59375 | 296
149 | 352 | 0.801 | 3.33 | 8.59375 | 298
149 | 352 | 0.801 | 3.33 | 8.59375 | 298
149 | 352 | 0.801 | 3.33 | 8.59375 | 298
149 | 351 | 0.801 | 3.34 | 8.569336 | 298
149 | 350 | 0.801 | 3.34 | 8.544921875 | 298
150 | 350 | 0.801 | 3.34 | 8.544921875 | 300
150 | 0 | 0.801 | 3.35 | 0 | 300