## Tração_02_B
Position (mm) | Force (N) | Strain (%) | Time (min) | e (mm) | w (mm) | L0 (mm)
0 | -1.67 | -0.00183 | 0.00268 | 3.25 | 13.15 | 50
0.0135 | -1.67 | -0.00183 | 0.00557
0.0279 | -1.67 | -0.002 | 0.00847
0.0426 | -1.67 | -0.00217 | 0.0114
0.0575 | -1.67 | -0.00233 | 0.0142
0.0718 | -1.67 | -0.00233 | 0.0171
0.0862 | -1.67 | -0.0025 | 0.02
0.101 | -1.47 | -0.0025 | 0.0229
0.116 | 0 | -0.00267 | 0.0258
0.13 | -1.67 | -0.00267 | 0.0287
0.144 | 0 | -0.0025 | 0.0316
0.159 | 0 | -0.0025 | 0.0345
0.173 | 0 | -0.00233 | 0.0374
0.188 | 0 | -0.00233 | 0.0403
0.202 | 0 | -0.00233 | 0.0432
0.216 | 0 | -0.00233 | 0.0461
0.231 | 0 | -0.00233 | 0.0489
0.245 | 0 | -0.00233 | 0.0518
0.26 | 0 | -0.0025 | 0.0547
0.274 | 0 | -0.0025 | 0.0576
0.289 | 0 | -0.0025 | 0.0605
0.303 | 0 | -0.0025 | 0.0634
0.318 | 0 | -0.00267 | 0.0663
0.332 | 0 | -0.00267 | 0.0692
0.347 | 0.154 | -0.00267 | 0.0721
0.361 | 0 | -0.00267 | 0.075
0.376 | 1.64 | -0.00267 | 0.0779
0.39 | 0 | -0.00267 | 0.0808
0.404 | 0 | -0.00267 | 0.0837
0.419 | 0.724 | -0.00267 | 0.0865
0.433 | 0 | -0.00267 | 0.0894
0.448 | 0 | -0.00267 | 0.0923
0.463 | 0 | -0.00281 | 0.0952
0.477 | 0 | -0.00283 | 0.0981
0.491 | 1.67 | -0.00283 | 0.101
0.505 | 1.33 | -0.00283 | 0.104
0.52 | 1.67 | -0.00283 | 0.107
0.535 | 0.245 | -0.00283 | 0.11
0.549 | 1.67 | -0.00283 | 0.113
0.563 | 1.67 | -0.00283 | 0.115
0.578 | 1.67 | -0.00283 | 0.118
0.592 | 1.67 | -0.003 | 0.121
0.607 | 1.67 | -0.003 | 0.124
0.621 | 1.67 | -0.003 | 0.127
0.636 | 1.67 | -0.003 | 0.13
0.65 | 0 | -0.00304 | 0.133
0.665 | 1.67 | -0.00317 | 0.136
0.679 | 1.67 | -0.00317 | 0.139
0.694 | 1.67 | -0.00317 | 0.141
0.709 | 0 | -0.00317 | 0.144
0.722 | 1.67 | -0.00317 | 0.147
0.737 | 1.67 | -0.00333 | 0.15
0.751 | 1.67 | -0.00333 | 0.153
0.766 | 1.67 | -0.00333 | 0.156
0.781 | 1.67 | -0.00333 | 0.159
0.795 | 1.67 | -0.00333 | 0.162
0.809 | 1.67 | -0.00333 | 0.165
0.824 | 1.67 | -0.00333 | 0.168
0.838 | 1.67 | -0.00333 | 0.17
0.853 | 1.67 | -0.0035 | 0.173
0.867 | 1.67 | -0.0035 | 0.176
0.882 | 1.67 | -0.0035 | 0.179
0.895 | 1.67 | -0.0035 | 0.182
0.911 | 1.67 | -0.00367 | 0.185
0.925 | 1.67 | -0.00367 | 0.188
0.939 | 1.67 | -0.00383 | 0.191
0.954 | 1.67 | -0.004 | 0.194
0.968 | 0 | -0.004 | 0.196
0.983 | 1.67 | -0.00417 | 0.199
0.997 | 1.67 | -0.00417 | 0.202
1.01 | 1.67 | -0.004 | 0.205
1.03 | 1.67 | -0.004 | 0.208
1.04 | 1.67 | -0.004 | 0.211
1.05 | 1.67 | -0.00386 | 0.214
1.07 | 1.67 | -0.00383 | 0.217
1.08 | 1.67 | -0.00367 | 0.22
1.1 | 1.67 | -0.00367 | 0.222
1.11 | 1.67 | -0.00367 | 0.225
1.13 | 2.16 | -0.00367 | 0.228
1.14 | 2.11 | -0.00354 | 0.231
1.16 | 3.33 | -0.0035 | 0.234
1.17 | 3.33 | -0.00367 | 0.237
1.19 | 2.93 | -0.0035 | 0.24
1.2 | 3.33 | -0.0035 | 0.243
1.21 | 3.33 | -0.0035 | 0.246
1.23 | 3.33 | -0.00333 | 0.248
1.24 | 2.05 | -0.00337 | 0.251
1.26 | 2.88 | -0.00346 | 0.254
1.27 | 1.67 | -0.00333 | 0.257
1.29 | 3.33 | -0.00317 | 0.26
1.3 | 3.33 | -0.00317 | 0.263
1.32 | 3.33 | -0.003 | 0.266
1.33 | 3.33 | -0.003 | 0.269
1.34 | 3.33 | -0.003 | 0.272
1.36 | 3.33 | -0.003 | 0.275
1.37 | 3.33 | -0.003 | 0.277
1.39 | 3.33 | -0.00283 | 0.28
1.4 | 3.33 | -0.00283 | 0.283
1.42 | 3.33 | -0.00283 | 0.286
1.43 | 3.33 | -0.00283 | 0.289
1.45 | 3.33 | -0.00283 | 0.292
1.46 | 3.33 | -0.00283 | 0.295
1.47 | 3.33 | -0.00283 | 0.298
1.49 | 3.33 | -0.00267 | 0.301
1.5 | 3.33 | -0.00233 | 0.303
1.52 | 3.54 | -0.00217 | 0.306
1.53 | 3.33 | -0.00183 | 0.309
1.55 | 3.33 | -0.00167 | 0.312
1.56 | 5 | -0.0015 | 0.315
1.58 | 5 | -0.00133 | 0.318
1.59 | 5 | -0.00117 | 0.321
1.6 | 5 | -0.000833 | 0.324
1.62 | 5 | -0.0005 | 0.327
1.63 | 5 | -0.000246 | 0.329
1.65 | 5 | 0.000167 | 0.332
1.66 | 5 | 0.000579 | 0.335
1.68 | 5 | 0.00119 | 0.338
1.69 | 6.67 | 0.002 | 0.341
1.71 | 6.67 | 0.00272 | 0.344
1.72 | 6.67 | 0.0035 | 0.347
1.74 | 8.33 | 0.00434 | 0.35
1.75 | 8.33 | 0.00533 | 0.353
1.76 | 10 | 0.00617 | 0.355
1.78 | 10 | 0.00724 | 0.358
1.79 | 10.6 | 0.00822 | 0.361
1.81 | 11.7 | 0.00933 | 0.364
1.82 | 11.7 | 0.0104 | 0.367
1.84 | 13.3 | 0.0117 | 0.37
1.85 | 13.3 | 0.0128 | 0.373
1.86 | 13.3 | 0.0139 | 0.376
1.88 | 15 | 0.0152 | 0.379
1.89 | 15 | 0.0165 | 0.382
1.91 | 16.7 | 0.0177 | 0.384
1.92 | 16.7 | 0.0191 | 0.387
1.94 | 18 | 0.0205 | 0.39
1.95 | 18.3 | 0.0219 | 0.393
1.97 | 20 | 0.0232 | 0.396
1.98 | 20 | 0.0244 | 0.399
2 | 20 | 0.0253 | 0.402
2.01 | 21.7 | 0.0257 | 0.405
2.02 | 21.7 | 0.0262 | 0.408
2.04 | 21.7 | 0.027 | 0.41
2.05 | 22.6 | 0.0279 | 0.413
2.07 | 23.3 | 0.0283 | 0.416
2.08 | 23.3 | 0.0289 | 0.419
2.1 | 23.3 | 0.0297 | 0.422
2.11 | 25 | 0.0308 | 0.425
2.12 | 25 | 0.0315 | 0.428
2.14 | 25 | 0.0327 | 0.431
2.15 | 26.7 | 0.0343 | 0.434
2.17 | 28.3 | 0.0366 | 0.436
2.18 | 29.5 | 0.0388 | 0.439
2.2 | 30 | 0.041 | 0.442
2.21 | 31.7 | 0.0432 | 0.445
2.23 | 33.3 | 0.0454 | 0.448
2.24 | 34.1 | 0.0476 | 0.451
2.26 | 35 | 0.0496 | 0.454
2.27 | 36.7 | 0.0515 | 0.457
2.28 | 37.4 | 0.0534 | 0.46
2.3 | 38.3 | 0.0553 | 0.462
2.31 | 39.2 | 0.057 | 0.465
2.33 | 40 | 0.0589 | 0.468
2.34 | 41.7 | 0.0606 | 0.471
2.36 | 41.7 | 0.0623 | 0.474
2.37 | 43.3 | 0.064 | 0.477
2.39 | 43.3 | 0.0656 | 0.48
2.4 | 45 | 0.0673 | 0.483
2.41 | 45 | 0.0691 | 0.486
2.43 | 46.7 | 0.0706 | 0.488
2.44 | 46.7 | 0.0715 | 0.491
2.46 | 46.7 | 0.0723 | 0.494
2.47 | 48.3 | 0.0727 | 0.497
2.49 | 47.9 | 0.0733 | 0.5
2.5 | 48.3 | 0.0742 | 0.503
2.52 | 50 | 0.0761 | 0.506
2.53 | 50 | 0.0778 | 0.509
2.54 | 50 | 0.0783 | 0.512
2.56 | 50 | 0.0785 | 0.515
2.57 | 50 | 0.0788 | 0.517
2.59 | 50 | 0.0785 | 0.52
2.6 | 50.2 | 0.0795 | 0.523
2.62 | 51.7 | 0.0807 | 0.526
2.63 | 53.3 | 0.0823 | 0.529
2.65 | 53.7 | 0.0853 | 0.532
2.66 | 56.7 | 0.0894 | 0.535
2.67 | 58.3 | 0.0932 | 0.538
2.69 | 60 | 0.0967 | 0.541
2.7 | 61.7 | 0.1 | 0.543
2.72 | 63.3 | 0.104 | 0.546
2.73 | 65 | 0.108 | 0.549
2.75 | 68.3 | 0.111 | 0.552
2.76 | 70 | 0.115 | 0.555
2.78 | 70 | 0.119 | 0.558
2.79 | 73.3 | 0.122 | 0.561
2.8 | 73.3 | 0.126 | 0.564
2.82 | 75.2 | 0.13 | 0.567
2.83 | 77.1 | 0.133 | 0.569
2.85 | 78.3 | 0.137 | 0.572
2.86 | 81.4 | 0.141 | 0.575
2.88 | 83.3 | 0.145 | 0.578
2.89 | 85 | 0.149 | 0.581
2.91 | 86.7 | 0.153 | 0.584
2.92 | 88.3 | 0.157 | 0.587
2.94 | 91.2 | 0.162 | 0.59
2.95 | 93.3 | 0.167 | 0.593
2.96 | 95 | 0.172 | 0.595
2.98 | 96.7 | 0.178 | 0.598
2.99 | 100 | 0.183 | 0.601
3.01 | 102 | 0.188 | 0.604
3.02 | 103 | 0.194 | 0.607
3.04 | 106 | 0.199 | 0.61
3.05 | 108 | 0.204 | 0.613
3.06 | 110 | 0.21 | 0.616
3.08 | 113 | 0.216 | 0.619
3.09 | 115 | 0.221 | 0.622
3.11 | 117 | 0.227 | 0.624
3.12 | 120 | 0.233 | 0.627
3.14 | 122 | 0.239 | 0.63
3.15 | 124 | 0.245 | 0.633
3.17 | 127 | 0.251 | 0.636
3.18 | 128 | 0.257 | 0.639
3.19 | 130 | 0.263 | 0.642
3.21 | 133 | 0.27 | 0.645
3.22 | 135 | 0.276 | 0.648
3.24 | 138 | 0.282 | 0.65
3.25 | 140 | 0.288 | 0.653
3.27 | 142 | 0.294 | 0.656
3.28 | 143 | 0.301 | 0.659
3.3 | 147 | 0.307 | 0.662
3.31 | 150 | 0.314 | 0.665
3.33 | 150 | 0.32 | 0.668
3.34 | 153 | 0.327 | 0.671
3.35 | 155 | 0.334 | 0.674
3.37 | 158 | 0.341 | 0.676
3.38 | 160 | 0.347 | 0.679
3.4 | 163 | 0.354 | 0.682
3.41 | 165 | 0.361 | 0.685
3.43 | 167 | 0.368 | 0.688
3.44 | 170 | 0.375 | 0.691
3.46 | 172 | 0.382 | 0.694
3.47 | 174 | 0.389 | 0.697
3.48 | 177 | 0.396 | 0.7
3.5 | 178 | 0.403 | 0.702
3.51 | 180 | 0.41 | 0.705
3.53 | 183 | 0.417 | 0.708
3.54 | 185 | 0.425 | 0.711
3.56 | 188 | 0.432 | 0.714
3.57 | 190 | 0.439 | 0.717
3.58 | 192 | 0.447 | 0.72
3.6 | 195 | 0.454 | 0.723
3.61 | 197 | 0.462 | 0.726
3.63 | 198 | 0.469 | 0.729
3.64 | 202 | 0.476 | 0.731
3.66 | 203 | 0.484 | 0.734
3.67 | 207 | 0.491 | 0.737
3.69 | 208 | 0.499 | 0.74
3.7 | 212 | 0.507 | 0.743
3.71 | 213 | 0.515 | 0.746
3.73 | 215 | 0.523 | 0.749
3.74 | 218 | 0.53 | 0.752
3.76 | 220 | 0.538 | 0.755
3.77 | 222 | 0.546 | 0.757
3.79 | 224 | 0.554 | 0.76
3.8 | 227 | 0.562 | 0.763
3.82 | 230 | 0.57 | 0.766
3.83 | 232 | 0.578 | 0.769
3.85 | 233 | 0.586 | 0.772
3.86 | 237 | 0.594 | 0.775
3.87 | 238 | 0.603 | 0.778
3.89 | 241 | 0.611 | 0.781
3.9 | 243 | 0.619 | 0.783
3.92 | 245 | 0.628 | 0.786
3.93 | 247 | 0.636 | 0.789
3.95 | 250 | 0.644 | 0.792
3.96 | 252 | 0.653 | 0.795
3.98 | 253 | 0.661 | 0.798
3.99 | 257 | 0.669 | 0.801
4 | 258 | 0.677 | 0.804
4.02 | 260 | 0.686 | 0.807
4.03 | 263 | 0.694 | 0.809
4.05 | 265 | 0.703 | 0.812
4.06 | 267 | 0.712 | 0.815
4.08 | 270 | 0.721 | 0.818
4.09 | 272 | 0.73 | 0.821
4.11 | 273 | 0.738 | 0.824
4.12 | 276 | 0.747 | 0.827
4.13 | 278 | 0.756 | 0.83
4.15 | 280 | 0.765 | 0.833
4.16 | 283 | 0.774 | 0.836
4.18 | 285 | 0.783 | 0.838
4.21 | 288 | 0.8 | 0.844
4.21 | 288 | 0.8 | 0.844
4.22 | 293 | 0.8 | 0.847
4.23 | 293 | 0.8 | 0.85
4.25 | 297 | 0.8 | 0.853
4.26 | 298 | 0.8 | 0.855
4.28 | 300 | 0.8 | 0.858
4.29 | 302 | 0.8 | 0.861
4.31 | 303 | 0.8 | 0.864
4.32 | 307 | 0.8 | 0.867
4.33 | 308 | 0.8 | 0.869
4.35 | 310 | 0.8 | 0.872
4.36 | 312 | 0.8 | 0.875
4.38 | 313 | 0.8 | 0.878
4.39 | 316 | 0.8 | 0.881
4.4 | 318 | 0.8 | 0.883
4.42 | 320 | 0.8 | 0.886
4.43 | 322 | 0.8 | 0.889
4.45 | 323 | 0.8 | 0.892
4.46 | 326 | 0.8 | 0.895
4.47 | 328 | 0.8 | 0.897
4.49 | 330 | 0.8 | 0.9
4.5 | 332 | 0.8 | 0.903
4.52 | 333 | 0.8 | 0.906
4.53 | 335 | 0.8 | 0.909
4.54 | 337 | 0.8 | 0.911
4.56 | 340 | 0.8 | 0.914
4.57 | 342 | 0.8 | 0.917
4.59 | 343 | 0.8 | 0.92
4.6 | 345 | 0.8 | 0.923
4.61 | 348 | 0.8 | 0.925
4.63 | 350 | 0.8 | 0.928
4.64 | 352 | 0.8 | 0.931
4.66 | 353 | 0.8 | 0.934
4.67 | 355 | 0.8 | 0.937
4.68 | 357 | 0.8 | 0.94
4.7 | 358 | 0.8 | 0.942
4.71 | 360 | 0.8 | 0.945
4.73 | 362 | 0.8 | 0.948
4.74 | 364 | 0.8 | 0.951
4.75 | 365 | 0.8 | 0.954
4.77 | 368 | 0.8 | 0.956
4.78 | 370 | 0.8 | 0.959
4.8 | 372 | 0.8 | 0.962
4.81 | 372 | 0.8 | 0.965
4.82 | 375 | 0.8 | 0.968
4.84 | 377 | 0.8 | 0.97
4.85 | 378 | 0.8 | 0.973
4.87 | 380 | 0.8 | 0.976
4.88 | 382 | 0.8 | 0.979
4.89 | 383 | 0.8 | 0.982
4.91 | 385 | 0.8 | 0.984
4.92 | 387 | 0.8 | 0.987
4.94 | 388 | 0.8 | 0.99
4.96 | 392 | 0.8 | 0.996
4.96 | 392 | 0.8 | 0.996
5.44 | 500 | 0.8 | 1.01
5.97 | 587 | 0.8 | 1.02
6.5 | 654 | 0.8 | 1.03
7.03 | 709 | 0.8 | 1.04
7.56 | 753 | 0.8 | 1.05
8.09 | 789 | 0.8 | 1.06
8.62 | 819 | 0.8 | 1.07
9.16 | 844 | 0.8 | 1.08
9.69 | 863 | 0.8 | 1.09
10.2 | 880 | 0.8 | 1.1
10.8 | 893 | 0.8 | 1.11
11.3 | 905 | 0.8 | 1.12
11.8 | 913 | 0.8 | 1.13
12.3 | 922 | 0.8 | 1.14
12.9 | 927 | 0.8 | 1.15
13.4 | 932 | 0.8 | 1.17
13.9 | 935 | 0.8 | 1.18
14.5 | 937 | 0.8 | 1.19
15 | 937 | 0.8 | 1.2
15.5 | 937 | 0.8 | 1.21
16.1 | 938 | 0.8 | 1.22
16.6 | 937 | 0.8 | 1.23
17.1 | 935 | 0.8 | 1.24
17.7 | 933 | 0.8 | 1.25
18.2 | 932 | 0.8 | 1.26
18.7 | 930 | 0.8 | 1.27
19.2 | 927 | 0.8 | 1.28
19.8 | 925 | 0.8 | 1.29
20.3 | 922 | 0.8 | 1.3
20.8 | 918 | 0.8 | 1.31
21.4 | 916 | 0.8 | 1.32
21.9 | 912 | 0.8 | 1.34
22.4 | 908 | 0.8 | 1.35
23 | 905 | 0.8 | 1.36
23.5 | 902 | 0.8 | 1.37
24 | 898 | 0.8 | 1.38
24.6 | 895 | 0.8 | 1.39
25.1 | 892 | 0.8 | 1.4
25.6 | 888 | 0.8 | 1.41
26.2 | 885 | 0.8 | 1.42
26.7 | 880 | 0.8 | 1.43
27.2 | 877 | 0.8 | 1.44
27.8 | 873 | 0.8 | 1.45
28.3 | 870 | 0.8 | 1.46
28.8 | 867 | 0.8 | 1.47
29.3 | 862 | 0.8 | 1.48
29.9 | 858 | 0.8 | 1.5
30.4 | 855 | 0.8 | 1.51
30.9 | 850 | 0.8 | 1.52
31.5 | 847 | 0.8 | 1.53
32 | 843 | 0.8 | 1.54
32.5 | 840 | 0.8 | 1.55
33.1 | 835 | 0.8 | 1.56
33.6 | 832 | 0.8 | 1.57
34.1 | 828 | 0.8 | 1.58
34.7 | 823 | 0.8 | 1.59
35.2 | 820 | 0.8 | 1.6
35.7 | 815 | 0.8 | 1.61
36.3 | 812 | 0.8 | 1.62
36.8 | 808 | 0.8 | 1.63
37.3 | 803 | 0.8 | 1.64
37.8 | 800 | 0.8 | 1.65
38.4 | 795 | 0.8 | 1.67
38.9 | 792 | 0.8 | 1.68
39.4 | 787 | 0.8 | 1.69
40 | 782 | 0.8 | 1.7
40.5 | 777 | 0.8 | 1.71
41 | 773 | 0.8 | 1.72
41.6 | 768 | 0.8 | 1.73
42.1 | 762 | 0.8 | 1.74
42.6 | 757 | 0.8 | 1.75
43.2 | 752 | 0.8 | 1.76
43.7 | 745 | 0.8 | 1.77
44.2 | 738 | 0.8 | 1.78
44.8 | 732 | 0.8 | 1.79
45.3 | 723 | 0.8 | 1.8
45.8 | 716 | 0.8 | 1.81
46.3 | 706 | 0.8 | 1.82
46.9 | 697 | 0.8 | 1.84
47.4 | 685 | 0.8 | 1.85
47.9 | 673 | 0.8 | 1.86
48.5 | 660 | 0.8 | 1.87
49 | 646 | 0.8 | 1.88
49.5 | 630 | 0.8 | 1.89
50.1 | 616 | 0.8 | 1.9
50.6 | 603 | 0.8 | 1.91
51.1 | 592 | 0.8 | 1.92
51.7 | 581 | 0.8 | 1.93
52.2 | 573 | 0.8 | 1.94
52.7 | 567 | 0.8 | 1.95
53.3 | 562 | 0.8 | 1.96
53.8 | 558 | 0.8 | 1.97
54.3 | 555 | 0.8 | 1.98
54.9 | 553 | 0.8 | 1.99
55.4 | 552 | 0.8 | 2.01
55.9 | 550 | 0.8 | 2.02
56.4 | 548 | 0.8 | 2.03
57 | 548 | 0.8 | 2.04
57.5 | 547 | 0.8 | 2.05
58 | 547 | 0.8 | 2.06
58.6 | 547 | 0.8 | 2.07
59.1 | 547 | 0.8 | 2.08
59.6 | 547 | 0.8 | 2.09
60.2 | 547 | 0.8 | 2.1
60.7 | 547 | 0.8 | 2.11
61.2 | 547 | 0.8 | 2.12
61.8 | 547 | 0.8 | 2.13
62.3 | 547 | 0.8 | 2.14
62.8 | 548 | 0.8 | 2.15
63.4 | 548 | 0.8 | 2.16
63.9 | 550 | 0.8 | 2.18
64.4 | 550 | 0.8 | 2.19
64.9 | 550 | 0.8 | 2.2
65.5 | 550 | 0.8 | 2.21
66 | 552 | 0.8 | 2.22
66.5 | 552 | 0.8 | 2.23
67.1 | 553 | 0.8 | 2.24
67.6 | 553 | 0.8 | 2.25
68.1 | 555 | 0.8 | 2.26
68.7 | 555 | 0.8 | 2.27
69.2 | 555 | 0.8 | 2.28
69.7 | 555 | 0.8 | 2.29
70.3 | 555 | 0.8 | 2.3
70.8 | 555 | 0.8 | 2.31
71.3 | 557 | 0.8 | 2.32
71.9 | 555 | 0.8 | 2.33
72.4 | 556 | 0.8 | 2.35
72.9 | 557 | 0.8 | 2.36
73.4 | 557 | 0.8 | 2.37
74 | 557 | 0.8 | 2.38
74.5 | 557 | 0.8 | 2.39
75 | 557 | 0.8 | 2.4
75.6 | 555 | 0.8 | 2.41
76.1 | 557 | 0.8 | 2.42
76.6 | 557 | 0.8 | 2.43
77.2 | 557 | 0.8 | 2.44
77.7 | 557 | 0.8 | 2.45
78.2 | 558 | 0.8 | 2.46
78.8 | 558 | 0.8 | 2.47
79.3 | 560 | 0.8 | 2.48
79.8 | 560 | 0.8 | 2.49
80.4 | 560 | 0.8 | 2.5
80.9 | 560 | 0.8 | 2.52
81.4 | 562 | 0.8 | 2.53
81.9 | 562 | 0.8 | 2.54
82.5 | 563 | 0.8 | 2.55
83 | 563 | 0.8 | 2.56
83.5 | 564 | 0.8 | 2.57
84.1 | 563 | 0.8 | 2.58
84.6 | 563 | 0.8 | 2.59
85.1 | 563 | 0.8 | 2.6
85.7 | 565 | 0.8 | 2.61
86.2 | 565 | 0.8 | 2.62
86.7 | 566 | 0.8 | 2.63
87.3 | 567 | 0.8 | 2.64
87.8 | 568 | 0.8 | 2.65
88.3 | 568 | 0.8 | 2.66
88.9 | 568 | 0.8 | 2.67
89.4 | 568 | 0.8 | 2.69
89.9 | 568 | 0.8 | 2.7
90.4 | 568 | 0.8 | 2.71
91 | 568 | 0.8 | 2.72
91.5 | 569 | 0.8 | 2.73
92 | 568 | 0.8 | 2.74
92.6 | 568 | 0.8 | 2.75
93.1 | 569 | 0.8 | 2.76
93.6 | 570 | 0.8 | 2.77
94.2 | 570 | 0.8 | 2.78
94.7 | 570 | 0.8 | 2.79
95.2 | 570 | 0.8 | 2.8
95.8 | 570 | 0.8 | 2.81
96.3 | 570 | 0.8 | 2.82
96.8 | 570 | 0.8 | 2.83
97.4 | 570 | 0.8 | 2.84
97.9 | 570 | 0.8 | 2.86
98.4 | 570 | 0.8 | 2.87
99 | 572 | 0.8 | 2.88
99.5 | 572 | 0.8 | 2.89
100 | 572 | 0.8 | 2.9
101 | 573 | 0.8 | 2.91
101 | 573 | 0.8 | 2.92
102 | 573 | 0.8 | 2.93
102 | 575 | 0.8 | 2.94
103 | 573 | 0.8 | 2.95
103 | 575 | 0.8 | 2.96
104 | 573 | 0.8 | 2.97
104 | 574 | 0.8 | 2.98
105 | 573 | 0.8 | 2.99
105 | 573 | 0.8 | 3
106 | 573 | 0.8 | 3.01
106 | 573 | 0.8 | 3.03
107 | 573 | 0.8 | 3.04
107 | 573 | 0.8 | 3.05
108 | 572 | 0.8 | 3.06
109 | 572 | 0.8 | 3.07
109 | 572 | 0.8 | 3.08
110 | 570 | 0.8 | 3.09
110 | 570 | 0.8 | 3.1
111 | 570 | 0.8 | 3.11
111 | 570 | 0.8 | 3.12
112 | 572 | 0.8 | 3.13
112 | 572 | 0.8 | 3.14
113 | 573 | 0.8 | 3.15
113 | 573 | 0.8 | 3.16
114 | 573 | 0.8 | 3.17
114 | 574 | 0.8 | 3.18
115 | 573 | 0.8 | 3.2
115 | 573 | 0.8 | 3.21
116 | 573 | 0.8 | 3.22
116 | 574 | 0.8 | 3.23
117 | 573 | 0.8 | 3.24
118 | 575 | 0.8 | 3.25
118 | 573 | 0.8 | 3.26
119 | 573 | 0.8 | 3.27
119 | 575 | 0.8 | 3.28
120 | 575 | 0.8 | 3.29
120 | 575 | 0.8 | 3.3
121 | 575 | 0.8 | 3.31
121 | 575 | 0.8 | 3.32
122 | 575 | 0.8 | 3.33
122 | 575 | 0.8 | 3.34
123 | 575 | 0.8 | 3.35
123 | 577 | 0.8 | 3.37
124 | 577 | 0.8 | 3.38
124 | 577 | 0.8 | 3.39
125 | 577 | 0.8 | 3.4
126 | 575 | 0.8 | 3.41
126 | 577 | 0.8 | 3.42
127 | 577 | 0.8 | 3.43
127 | 577 | 0.8 | 3.44
128 | 577 | 0.8 | 3.45
128 | 577 | 0.8 | 3.46
129 | 577 | 0.8 | 3.47
129 | 577 | 0.8 | 3.48
130 | 577 | 0.8 | 3.49
130 | 575 | 0.8 | 3.5
131 | 577 | 0.8 | 3.51
131 | 577 | 0.8 | 3.52
132 | 577 | 0.8 | 3.54
132 | 578 | 0.8 | 3.55
133 | 578 | 0.8 | 3.56
133 | 578 | 0.8 | 3.57
134 | 578 | 0.8 | 3.58
135 | 578 | 0.8 | 3.59
135 | 580 | 0.8 | 3.6
136 | 580 | 0.8 | 3.61
136 | 580 | 0.8 | 3.62
137 | 580 | 0.8 | 3.63
137 | 580 | 0.8 | 3.64
138 | 580 | 0.8 | 3.65
138 | 580 | 0.8 | 3.66
139 | 579 | 0.8 | 3.67
139 | 578 | 0.8 | 3.68
140 | 577 | 0.8 | 3.69
140 | 577 | 0.8 | 3.71
141 | 577 | 0.8 | 3.72
141 | 576 | 0.8 | 3.73
142 | 575 | 0.8 | 3.74
143 | 577 | 0.8 | 3.75
143 | 577 | 0.8 | 3.76
144 | 577 | 0.8 | 3.77
144 | 577 | 0.8 | 3.78
145 | 577 | 0.8 | 3.79
145 | 577 | 0.8 | 3.8
146 | 577 | 0.8 | 3.81
146 | 578 | 0.8 | 3.82
147 | 577 | 0.8 | 3.83
147 | 577 | 0.8 | 3.84
148 | 578 | 0.8 | 3.85
148 | 578 | 0.8 | 3.86
149 | 578 | 0.8 | 3.88
149 | 578 | 0.8 | 3.89
150 | 577 | 0.8 | 3.9
150 | 577 | 0.8 | 3.91
151 | 577 | 0.8 | 3.92
152 | 577 | 0.8 | 3.93
152 | 577 | 0.8 | 3.94
153 | 578 | 0.8 | 3.95
153 | 578 | 0.8 | 3.96
154 | 578 | 0.8 | 3.97
154 | 580 | 0.8 | 3.98
155 | 578 | 0.8 | 3.99
155 | 580 | 0.8 | 4
156 | 580 | 0.8 | 4.01
156 | 580 | 0.8 | 4.02
157 | 580 | 0.8 | 4.03
157 | 582 | 0.8 | 4.05
158 | 582 | 0.8 | 4.06
158 | 583 | 0.8 | 4.07
159 | 585 | 0.8 | 4.08
160 | 585 | 0.8 | 4.09
160 | 583 | 0.8 | 4.1
161 | 582 | 0.8 | 4.11
161 | 581 | 0.8 | 4.12
162 | 580 | 0.8 | 4.13
162 | 578 | 0.8 | 4.14
163 | 578 | 0.8 | 4.15
163 | 577 | 0.8 | 4.16
164 | 577 | 0.8 | 4.17
164 | 577 | 0.8 | 4.18
165 | 575 | 0.8 | 4.19
165 | 573 | 0.8 | 4.2
166 | 572 | 0.8 | 4.22
166 | 572 | 0.8 | 4.23
167 | 573 | 0.8 | 4.24
167 | 573 | 0.8 | 4.25
168 | 573 | 0.8 | 4.26
169 | 573 | 0.8 | 4.27
169 | 575 | 0.8 | 4.28
170 | 575 | 0.8 | 4.29
170 | 575 | 0.8 | 4.3
171 | 575 | 0.8 | 4.31
171 | 577 | 0.8 | 4.32
172 | 578 | 0.8 | 4.33
172 | 578 | 0.8 | 4.34
173 | 580 | 0.8 | 4.35
173 | 580 | 0.8 | 4.36
174 | 580 | 0.8 | 4.37
174 | 580 | 0.8 | 4.39
175 | 578 | 0.8 | 4.4
175 | 578 | 0.8 | 4.41
176 | 577 | 0.8 | 4.42
177 | 577 | 0.8 | 4.43
177 | 577 | 0.8 | 4.44
178 | 577 | 0.8 | 4.45
178 | 576 | 0.8 | 4.46
179 | 575 | 0.8 | 4.47
179 | 576 | 0.8 | 4.48
180 | 575 | 0.8 | 4.49
180 | 575 | 0.8 | 4.5
181 | 575 | 0.8 | 4.51
181 | 575 | 0.8 | 4.52
182 | 575 | 0.8 | 4.53
182 | 573 | 0.8 | 4.54
183 | 573 | 0.8 | 4.56
183 | 573 | 0.8 | 4.57
184 | 575 | 0.8 | 4.58
184 | 575 | 0.8 | 4.59
185 | 575 | 0.8 | 4.6
186 | 576 | 0.8 | 4.61
186 | 577 | 0.8 | 4.62
187 | 578 | 0.8 | 4.63
187 | 581 | 0.8 | 4.64
188 | 578 | 0.8 | 4.65
188 | 578 | 0.8 | 4.66
189 | 577 | 0.8 | 4.67
189 | 578 | 0.8 | 4.68
190 | 579 | 0.8 | 4.69
190 | 578 | 0.8 | 4.7
191 | 580 | 0.8 | 4.71
191 | 580 | 0.8 | 4.73
192 | 580 | 0.8 | 4.74
192 | 580 | 0.8 | 4.75
193 | 580 | 0.8 | 4.76
194 | 578 | 0.8 | 4.77
194 | 578 | 0.8 | 4.78
195 | 578 | 0.8 | 4.79
195 | 578 | 0.8 | 4.8
196 | 577 | 0.8 | 4.81
196 | 577 | 0.8 | 4.82
197 | 577 | 0.8 | 4.83
197 | 577 | 0.8 | 4.84
198 | 577 | 0.8 | 4.85
198 | 577 | 0.8 | 4.86
199 | 577 | 0.8 | 4.87
199 | 577 | 0.8 | 4.88
200 | 577 | 0.8 | 4.9
200 | 577 | 0.8 | 4.91
201 | 575 | 0.8 | 4.92
201 | 577 | 0.8 | 4.93
202 | 577 | 0.8 | 4.94
203 | 577 | 0.8 | 4.95
203 | 577 | 0.8 | 4.96
204 | 577 | 0.8 | 4.97
204 | 577 | 0.8 | 4.98
205 | 577 | 0.8 | 4.99
205 | 577 | 0.8 | 5
206 | 577 | 0.8 | 5.01
206 | 578 | 0.8 | 5.02
207 | 578 | 0.8 | 5.03
207 | 578 | 0.8 | 5.04
208 | 580 | 0.8 | 5.05
208 | 580 | 0.8 | 5.07
209 | 581 | 0.8 | 5.08
209 | 581 | 0.8 | 5.09
210 | 580 | 0.8 | 5.1
211 | 580 | 0.8 | 5.11
211 | 580 | 0.8 | 5.12
212 | 580 | 0.8 | 5.13
212 | 580 | 0.8 | 5.14
213 | 580 | 0.8 | 5.15
213 | 580 | 0.8 | 5.16
214 | 580 | 0.8 | 5.17
214 | 580 | 0.8 | 5.18
215 | 580 | 0.8 | 5.19
215 | 580 | 0.8 | 5.2
216 | 584 | 0.8 | 5.21
216 | 580 | 0.8 | 5.22
217 | 580 | 0.8 | 5.24
217 | 580 | 0.8 | 5.25
218 | 578 | 0.8 | 5.26
218 | 577 | 0.8 | 5.27
219 | 577 | 0.8 | 5.28
220 | 575 | 0.8 | 5.29
220 | 575 | 0.8 | 5.3
221 | 575 | 0.8 | 5.31
221 | 573 | 0.8 | 5.32
222 | 573 | 0.8 | 5.33
222 | 575 | 0.8 | 5.34
223 | 575 | 0.8 | 5.35
223 | 576 | 0.8 | 5.36
224 | 577 | 0.8 | 5.37
224 | 577 | 0.8 | 5.38
225 | 577 | 0.8 | 5.39
225 | 577 | 0.8 | 5.41
226 | 577 | 0.8 | 5.42
226 | 577 | 0.8 | 5.43
227 | 577 | 0.8 | 5.44
228 | 577 | 0.8 | 5.45
228 | 577 | 0.8 | 5.46
229 | 577 | 0.8 | 5.47
229 | 577 | 0.8 | 5.48
230 | 577 | 0.8 | 5.49
230 | 577 | 0.8 | 5.5
231 | 577 | 0.8 | 5.51
231 | 578 | 0.8 | 5.52
232 | 578 | 0.8 | 5.53
232 | 580 | 0.8 | 5.54
233 | 580 | 0.8 | 5.55
233 | 580 | 0.8 | 5.56
234 | 580 | 0.8 | 5.58
234 | 579 | 0.8 | 5.59
235 | 579 | 0.8 | 5.6
235 | 580 | 0.8 | 5.61
236 | 582 | 0.8 | 5.62
237 | 581 | 0.8 | 5.63
237 | 580 | 0.8 | 5.64
238 | 582 | 0.8 | 5.65
238 | 582 | 0.8 | 5.66
239 | 582 | 0.8 | 5.67
239 | 582 | 0.8 | 5.68
240 | 582 | 0.8 | 5.69
240 | 582 | 0.8 | 5.7
241 | 580 | 0.8 | 5.71
241 | 580 | 0.8 | 5.72
242 | 580 | 0.8 | 5.73
242 | 580 | 0.8 | 5.75
243 | 580 | 0.8 | 5.76
243 | 580 | 0.8 | 5.77
244 | 580 | 0.8 | 5.78
245 | 580 | 0.8 | 5.79
245 | 580 | 0.8 | 5.8
246 | 580 | 0.8 | 5.81
246 | 580 | 0.8 | 5.82
247 | 580 | 0.8 | 5.83
247 | 580 | 0.8 | 5.84
248 | 580 | 0.8 | 5.85
248 | 582 | 0.8 | 5.86
249 | 580 | 0.8 | 5.87
249 | 580 | 0.8 | 5.88
250 | 582 | 0.8 | 5.89
250 | 582 | 0.8 | 5.9
251 | 582 | 0.8 | 5.92
251 | 583 | 0.8 | 5.93
252 | 583 | 0.8 | 5.94
252 | 583 | 0.8 | 5.95
253 | 583 | 0.8 | 5.96
254 | 583 | 0.8 | 5.97
254 | 583 | 0.8 | 5.98
255 | 582 | 0.8 | 5.99
255 | 580 | 0.8 | 6
256 | 580 | 0.8 | 6.01
256 | 578 | 0.8 | 6.02
257 | 578 | 0.8 | 6.03
257 | 577 | 0.8 | 6.04
258 | 577 | 0.8 | 6.05
258 | 577 | 0.8 | 6.06
259 | 578 | 0.8 | 6.08
259 | 578 | 0.8 | 6.09
260 | 580 | 0.8 | 6.1
260 | 580 | 0.8 | 6.11
261 | 580 | 0.8 | 6.12
262 | 580 | 0.8 | 6.13
262 | 582 | 0.8 | 6.14
263 | 582 | 0.8 | 6.15
263 | 583 | 0.8 | 6.16
264 | 585 | 0.8 | 6.17
264 | 585 | 0.8 | 6.18
265 | 585 | 0.8 | 6.19
265 | 585 | 0.8 | 6.2
266 | 585 | 0.8 | 6.21
266 | 585 | 0.8 | 6.22
267 | 585 | 0.8 | 6.23
267 | 587 | 0.8 | 6.25
268 | 587 | 0.8 | 6.26
268 | 587 | 0.8 | 6.27
269 | 587 | 0.8 | 6.28
270 | 586 | 0.8 | 6.29
270 | 586 | 0.8 | 6.3
271 | 585 | 0.8 | 6.31
271 | 585 | 0.8 | 6.32
272 | 583 | 0.8 | 6.33
272 | 585 | 0.8 | 6.34
273 | 584 | 0.8 | 6.35
273 | 585 | 0.8 | 6.36
274 | 585 | 0.8 | 6.37
274 | 585 | 0.8 | 6.38
275 | 585 | 0.8 | 6.39
275 | 585 | 0.8 | 6.4
276 | 585 | 0.8 | 6.42
276 | 585 | 0.8 | 6.43
277 | 585 | 0.8 | 6.44
277 | 583 | 0.8 | 6.45
278 | 583 | 0.8 | 6.46
279 | 583 | 0.8 | 6.47
279 | 582 | 0.8 | 6.48
280 | 582 | 0.8 | 6.49
280 | 580 | 0.8 | 6.5
281 | 580 | 0.8 | 6.51
281 | 580 | 0.8 | 6.52
282 | 580 | 0.8 | 6.53
282 | 582 | 0.8 | 6.54
283 | 581 | 0.8 | 6.55
283 | 582 | 0.8 | 6.56
284 | 580 | 0.8 | 6.57
284 | 580 | 0.8 | 6.59
285 | 580 | 0.8 | 6.6
285 | 579 | 0.8 | 6.61
286 | 578 | 0.8 | 6.62
287 | 578 | 0.8 | 6.63
287 | 578 | 0.8 | 6.64
288 | 577 | 0.8 | 6.65
288 | 577 | 0.8 | 6.66
289 | 575 | 0.8 | 6.67
289 | 575 | 0.8 | 6.68
290 | 575 | 0.8 | 6.69
290 | 575 | 0.8 | 6.7
291 | 575 | 0.8 | 6.71
291 | 575 | 0.8 | 6.72
292 | 575 | 0.8 | 6.73
292 | 575 | 0.8 | 6.74
293 | 575 | 0.8 | 6.76
293 | 575 | 0.8 | 6.77
294 | 575 | 0.8 | 6.78
294 | 575 | 0.8 | 6.79
295 | 576 | 0.8 | 6.8
296 | 575 | 0.8 | 6.81
296 | 577 | 0.8 | 6.82
297 | 577 | 0.8 | 6.83
297 | 577 | 0.8 | 6.84
298 | 578 | 0.8 | 6.85
298 | 578 | 0.8 | 6.86
299 | 578 | 0.8 | 6.87
299 | 580 | 0.8 | 6.88
300 | 580 | 0.8 | 6.89
300 | 580 | 0.8 | 6.9
301 | 580 | 0.8 | 6.91
301 | 580 | 0.8 | 6.93
302 | 580 | 0.8 | 6.94
302 | 578 | 0.8 | 6.95
303 | 578 | 0.8 | 6.96
304 | 577 | 0.8 | 6.97
304 | 576 | 0.8 | 6.98
305 | 575 | 0.8 | 6.99
305 | 575 | 0.8 | 7
306 | 573 | 0.8 | 7.01
306 | 575 | 0.8 | 7.02
307 | 575 | 0.8 | 7.03
307 | 577 | 0.8 | 7.04
308 | 575 | 0.8 | 7.05
308 | 577 | 0.8 | 7.06
309 | 578 | 0.8 | 7.07
309 | 578 | 0.8 | 7.08
310 | 577 | 0.8 | 7.1
310 | 577 | 0.8 | 7.11
311 | 577 | 0.8 | 7.12
311 | 577 | 0.8 | 7.13
312 | 577 | 0.8 | 7.14
313 | 577 | 0.8 | 7.15
313 | 574 | 0.8 | 7.16
314 | 572 | 0.8 | 7.17
314 | 570 | 0.8 | 7.18
315 | 568 | 0.8 | 7.19
315 | 568 | 0.8 | 7.2
316 | 568 | 0.8 | 7.21
316 | 567 | 0.8 | 7.22
317 | 568 | 0.8 | 7.23
317 | 568 | 0.8 | 7.24
318 | 567 | 0.8 | 7.25
318 | 565 | 0.8 | 7.27
319 | 562 | 0.8 | 7.28
319 | 556 | 0.8 | 7.29
320 | 547 | 0.8 | 7.3
321 | 545 | 0.8 | 7.31
321 | 543 | 0.8 | 7.32
322 | 543 | 0.8 | 7.33
322 | 543 | 0.8 | 7.34
323 | 545 | 0.8 | 7.35
323 | 545 | 0.8 | 7.36
324 | 546 | 0.8 | 7.37
324 | 548 | 0.8 | 7.38
325 | 548 | 0.8 | 7.39
325 | 548 | 0.8 | 7.4
326 | 548 | 0.8 | 7.41
326 | 550 | 0.8 | 7.42
327 | 552 | 0.8 | 7.44
327 | 553 | 0.8 | 7.45
328 | 553 | 0.8 | 7.46
328 | 555 | 0.8 | 7.47
329 | 553 | 0.8 | 7.48
330 | 553 | 0.8 | 7.49
330 | 552 | 0.8 | 7.5
331 | 552 | 0.8 | 7.51
331 | 553 | 0.8 | 7.52
332 | 553 | 0.8 | 7.53
332 | 553 | 0.8 | 7.54
333 | 552 | 0.8 | 7.55
333 | 550 | 0.8 | 7.56
334 | 548 | 0.8 | 7.57
334 | 545 | 0.8 | 7.58
335 | 544 | 0.8 | 7.59
335 | 542 | 0.8 | 7.61
336 | 539 | 0.8 | 7.62
336 | 535 | 0.8 | 7.63
337 | 532 | 0.8 | 7.64
338 | 517 | 0.8 | 7.65
338 | 505 | 0.8 | 7.66
339 | 500 | 0.8 | 7.67
339 | 495 | 0.8 | 7.68
340 | 493 | 0.8 | 7.69
340 | 493 | 0.8 | 7.7
341 | 493 | 0.8 | 7.71
341 | 495 | 0.8 | 7.72
342 | 497 | 0.8 | 7.73
342 | 497 | 0.8 | 7.74
343 | 497 | 0.8 | 7.75
343 | 498 | 0.8 | 7.76
344 | 498 | 0.8 | 7.78
344 | 497 | 0.8 | 7.79
345 | 495 | 0.8 | 7.8
345 | 493 | 0.8 | 7.81
346 | 492 | 0.8 | 7.82
347 | 488 | 0.8 | 7.83
347 | 487 | 0.8 | 7.84
348 | 482 | 0.8 | 7.85
348 | 474 | 0.8 | 7.86
349 | 468 | 0.8 | 7.87
349 | 457 | 0.8 | 7.88
350 | 441 | 0.8 | 7.89
350 | 425 | 0.8 | 7.9
351 | 401 | 0.8 | 7.91
351 | 364 | 0.8 | 7.92
352 | 338 | 0.8 | 7.93
353 | 13.3 | 0.8 | 7.96