## Tração_02_B
Position (mm) | Force (N) | Strain (%) | Time (min) | Tensão | Deformação Estimada | e (mm) | w (mm) | L0 (mm) | A |  |  | Polímero B 2
0 | -1.67 | -0.00183 | 0.00268 | -0.03907575 | 0 | 3.25 | 13.15 | 50 | 42.7375 | Módulo de Elasticidade | Limite de Escoamento | Módulo de Elasticidade | 0,90947 GPa
0.0135 | -1.67 | -0.00183 | 0.00557 | -0.03907575 | 0.027 |  |  |  |  | 9,0947 Mpa | 21.94793799 | Limite de Escoamento | 21,94793799 MPa
0.0279 | -1.67 | -0.002 | 0.00847 | -0.03907575 | 0.0558
0.0426 | -1.67 | -0.00217 | 0.0114 | -0.03907575 | 0.0852
0.0575 | -1.67 | -0.00233 | 0.0142 | -0.03907575 | 0.115
0.0718 | -1.67 | -0.00233 | 0.0171 | -0.03907575 | 0.1436
0.0862 | -1.67 | -0.0025 | 0.02 | -0.03907575 | 0.1724
0.101 | -1.47 | -0.0025 | 0.0229 | -0.03439602 | 0.202
0.116 | 0 | -0.00267 | 0.0258 | 0 | 0.232
0.13 | -1.67 | -0.00267 | 0.0287 | -0.03907575 | 0.26
0.144 | 0 | -0.0025 | 0.0316 | 0 | 0.288
0.159 | 0 | -0.0025 | 0.0345 | 0 | 0.318
0.173 | 0 | -0.00233 | 0.0374 | 0 | 0.346
0.188 | 0 | -0.00233 | 0.0403 | 0 | 0.376
0.202 | 0 | -0.00233 | 0.0432 | 0 | 0.404
0.216 | 0 | -0.00233 | 0.0461 | 0 | 0.432
0.231 | 0 | -0.00233 | 0.0489 | 0 | 0.462
0.245 | 0 | -0.00233 | 0.0518 | 0 | 0.49
0.26 | 0 | -0.0025 | 0.0547 | 0 | 0.52
0.274 | 0 | -0.0025 | 0.0576 | 0 | 0.548
0.289 | 0 | -0.0025 | 0.0605 | 0 | 0.578
0.303 | 0 | -0.0025 | 0.0634 | 0 | 0.606
0.318 | 0 | -0.00267 | 0.0663 | 0 | 0.636
0.332 | 0 | -0.00267 | 0.0692 | 0 | 0.664
0.347 | 0.154 | -0.00267 | 0.0721 | 0.003603393 | 0.694
0.361 | 0 | -0.00267 | 0.075 | 0 | 0.722
0.376 | 1.64 | -0.00267 | 0.0779 | 0.03837379 | 0.752
0.39 | 0 | -0.00267 | 0.0808 | 0 | 0.78
0.404 | 0 | -0.00267 | 0.0837 | 0 | 0.808
0.419 | 0.724 | -0.00267 | 0.0865 | 0.01694063 | 0.838
0.433 | 0 | -0.00267 | 0.0894 | 0 | 0.866
0.448 | 0 | -0.00267 | 0.0923 | 0 | 0.896
0.463 | 0 | -0.00281 | 0.0952 | 0 | 0.926
0.477 | 0 | -0.00283 | 0.0981 | 0 | 0.954
0.491 | 1.67 | -0.00283 | 0.101 | 0.03907575 | 0.982
0.505 | 1.33 | -0.00283 | 0.104 | 0.03112021 | 1.01
0.52 | 1.67 | -0.00283 | 0.107 | 0.03907575 | 1.04
0.535 | 0.245 | -0.00283 | 0.11 | 0.00573267 | 1.07
0.549 | 1.67 | -0.00283 | 0.113 | 0.03907575 | 1.098
0.563 | 1.67 | -0.00283 | 0.115 | 0.03907575 | 1.126
0.578 | 1.67 | -0.00283 | 0.118 | 0.03907575 | 1.156
0.592 | 1.67 | -0.003 | 0.121 | 0.03907575 | 1.184
0.607 | 1.67 | -0.003 | 0.124 | 0.03907575 | 1.214
0.621 | 1.67 | -0.003 | 0.127 | 0.03907575 | 1.242
0.636 | 1.67 | -0.003 | 0.13 | 0.03907575 | 1.272
0.65 | 0 | -0.00304 | 0.133 | 0 | 1.3
0.665 | 1.67 | -0.00317 | 0.136 | 0.03907575 | 1.33
0.679 | 1.67 | -0.00317 | 0.139 | 0.03907575 | 1.358
0.694 | 1.67 | -0.00317 | 0.141 | 0.03907575 | 1.388
0.709 | 0 | -0.00317 | 0.144 | 0 | 1.418
0.722 | 1.67 | -0.00317 | 0.147 | 0.03907575 | 1.444
0.737 | 1.67 | -0.00333 | 0.15 | 0.03907575 | 1.474
0.751 | 1.67 | -0.00333 | 0.153 | 0.03907575 | 1.502
0.766 | 1.67 | -0.00333 | 0.156 | 0.03907575 | 1.532
0.781 | 1.67 | -0.00333 | 0.159 | 0.03907575 | 1.562
0.795 | 1.67 | -0.00333 | 0.162 | 0.03907575 | 1.59
0.809 | 1.67 | -0.00333 | 0.165 | 0.03907575 | 1.618
0.824 | 1.67 | -0.00333 | 0.168 | 0.03907575 | 1.648
0.838 | 1.67 | -0.00333 | 0.17 | 0.03907575 | 1.676
0.853 | 1.67 | -0.0035 | 0.173 | 0.03907575 | 1.706
0.867 | 1.67 | -0.0035 | 0.176 | 0.03907575 | 1.734
0.882 | 1.67 | -0.0035 | 0.179 | 0.03907575 | 1.764
0.895 | 1.67 | -0.0035 | 0.182 | 0.03907575 | 1.79
0.911 | 1.67 | -0.00367 | 0.185 | 0.03907575 | 1.822
0.925 | 1.67 | -0.00367 | 0.188 | 0.03907575 | 1.85
0.939 | 1.67 | -0.00383 | 0.191 | 0.03907575 | 1.878
0.954 | 1.67 | -0.004 | 0.194 | 0.03907575 | 1.908
0.968 | 0 | -0.004 | 0.196 | 0 | 1.936
0.983 | 1.67 | -0.00417 | 0.199 | 0.03907575 | 1.966
0.997 | 1.67 | -0.00417 | 0.202 | 0.03907575 | 1.994
1.01 | 1.67 | -0.004 | 0.205 | 0.03907575 | 2.02
1.03 | 1.67 | -0.004 | 0.208 | 0.03907575 | 2.06
1.04 | 1.67 | -0.004 | 0.211 | 0.03907575 | 2.08
1.05 | 1.67 | -0.00386 | 0.214 | 0.03907575 | 2.1
1.07 | 1.67 | -0.00383 | 0.217 | 0.03907575 | 2.14
1.08 | 1.67 | -0.00367 | 0.22 | 0.03907575 | 2.16
1.1 | 1.67 | -0.00367 | 0.222 | 0.03907575 | 2.2
1.11 | 1.67 | -0.00367 | 0.225 | 0.03907575 | 2.22
1.13 | 2.16 | -0.00367 | 0.228 | 0.05054109 | 2.26
1.14 | 2.11 | -0.00354 | 0.231 | 0.04937116 | 2.28
1.16 | 3.33 | -0.0035 | 0.234 | 0.07791752 | 2.32
1.17 | 3.33 | -0.00367 | 0.237 | 0.07791752 | 2.34
1.19 | 2.93 | -0.0035 | 0.24 | 0.06855806 | 2.38
1.2 | 3.33 | -0.0035 | 0.243 | 0.07791752 | 2.4
1.21 | 3.33 | -0.0035 | 0.246 | 0.07791752 | 2.42
1.23 | 3.33 | -0.00333 | 0.248 | 0.07791752 | 2.46
1.24 | 2.05 | -0.00337 | 0.251 | 0.04796724 | 2.48
1.26 | 2.88 | -0.00346 | 0.254 | 0.06738813 | 2.52
1.27 | 1.67 | -0.00333 | 0.257 | 0.03907575 | 2.54
1.29 | 3.33 | -0.00317 | 0.26 | 0.07791752 | 2.58
1.3 | 3.33 | -0.00317 | 0.263 | 0.07791752 | 2.6
1.32 | 3.33 | -0.003 | 0.266 | 0.07791752 | 2.64
1.33 | 3.33 | -0.003 | 0.269 | 0.07791752 | 2.66
1.34 | 3.33 | -0.003 | 0.272 | 0.07791752 | 2.68
1.36 | 3.33 | -0.003 | 0.275 | 0.07791752 | 2.72
1.37 | 3.33 | -0.003 | 0.277 | 0.07791752 | 2.74
1.39 | 3.33 | -0.00283 | 0.28 | 0.07791752 | 2.78
1.4 | 3.33 | -0.00283 | 0.283 | 0.07791752 | 2.8
1.42 | 3.33 | -0.00283 | 0.286 | 0.07791752 | 2.84
1.43 | 3.33 | -0.00283 | 0.289 | 0.07791752 | 2.86
1.45 | 3.33 | -0.00283 | 0.292 | 0.07791752 | 2.9
1.46 | 3.33 | -0.00283 | 0.295 | 0.07791752 | 2.92
1.47 | 3.33 | -0.00283 | 0.298 | 0.07791752 | 2.94
1.49 | 3.33 | -0.00267 | 0.301 | 0.07791752 | 2.98
1.5 | 3.33 | -0.00233 | 0.303 | 0.07791752 | 3
1.52 | 3.54 | -0.00217 | 0.306 | 0.08283124 | 3.04
1.53 | 3.33 | -0.00183 | 0.309 | 0.07791752 | 3.06
1.55 | 3.33 | -0.00167 | 0.312 | 0.07791752 | 3.1
1.56 | 5 | -0.0015 | 0.315 | 0.1169933 | 3.12
1.58 | 5 | -0.00133 | 0.318 | 0.1169933 | 3.16
1.59 | 5 | -0.00117 | 0.321 | 0.1169933 | 3.18
1.6 | 5 | -0.000833 | 0.324 | 0.1169933 | 3.2
1.62 | 5 | -0.0005 | 0.327 | 0.1169933 | 3.24
1.63 | 5 | -0.000246 | 0.329 | 0.1169933 | 3.26
1.65 | 5 | 0.000167 | 0.332 | 0.1169933 | 3.3
1.66 | 5 | 0.000579 | 0.335 | 0.1169933 | 3.32
1.68 | 5 | 0.00119 | 0.338 | 0.1169933 | 3.36
1.69 | 6.67 | 0.002 | 0.341 | 0.156069 | 3.38
1.71 | 6.67 | 0.00272 | 0.344 | 0.156069 | 3.42
1.72 | 6.67 | 0.0035 | 0.347 | 0.156069 | 3.44
1.74 | 8.33 | 0.00434 | 0.35 | 0.1949108 | 3.48
1.75 | 8.33 | 0.00533 | 0.353 | 0.1949108 | 3.5
1.76 | 10 | 0.00617 | 0.355 | 0.2339865 | 3.52
1.78 | 10 | 0.00724 | 0.358 | 0.2339865 | 3.56
1.79 | 10.6 | 0.00822 | 0.361 | 0.2480257 | 3.58
1.81 | 11.7 | 0.00933 | 0.364 | 0.2737643 | 3.62
1.82 | 11.7 | 0.0104 | 0.367 | 0.2737643 | 3.64
1.84 | 13.3 | 0.0117 | 0.37 | 0.3112021 | 3.68
1.85 | 13.3 | 0.0128 | 0.373 | 0.3112021 | 3.7
1.86 | 13.3 | 0.0139 | 0.376 | 0.3112021 | 3.72
1.88 | 15 | 0.0152 | 0.379 | 0.3509798 | 3.76
1.89 | 15 | 0.0165 | 0.382 | 0.3509798 | 3.78
1.91 | 16.7 | 0.0177 | 0.384 | 0.3907575 | 3.82
1.92 | 16.7 | 0.0191 | 0.387 | 0.3907575 | 3.84
1.94 | 18 | 0.0205 | 0.39 | 0.4211758 | 3.88
1.95 | 18.3 | 0.0219 | 0.393 | 0.4281954 | 3.9
1.97 | 20 | 0.0232 | 0.396 | 0.4679731 | 3.94
1.98 | 20 | 0.0244 | 0.399 | 0.4679731 | 3.96
2 | 20 | 0.0253 | 0.402 | 0.4679731 | 4
2.01 | 21.7 | 0.0257 | 0.405 | 0.5077508 | 4.02
2.02 | 21.7 | 0.0262 | 0.408 | 0.5077508 | 4.04
2.04 | 21.7 | 0.027 | 0.41 | 0.5077508 | 4.08
2.05 | 22.6 | 0.0279 | 0.413 | 0.5288096 | 4.1
2.07 | 23.3 | 0.0283 | 0.416 | 0.5451887 | 4.14
2.08 | 23.3 | 0.0289 | 0.419 | 0.5451887 | 4.16
2.1 | 23.3 | 0.0297 | 0.422 | 0.5451887 | 4.2
2.11 | 25 | 0.0308 | 0.425 | 0.5849664 | 4.22
2.12 | 25 | 0.0315 | 0.428 | 0.5849664 | 4.24
2.14 | 25 | 0.0327 | 0.431 | 0.5849664 | 4.28
2.15 | 26.7 | 0.0343 | 0.434 | 0.6247441 | 4.3
2.17 | 28.3 | 0.0366 | 0.436 | 0.6621819 | 4.34
2.18 | 29.5 | 0.0388 | 0.439 | 0.6902603 | 4.36
2.2 | 30 | 0.041 | 0.442 | 0.7019596 | 4.4
2.21 | 31.7 | 0.0432 | 0.445 | 0.7417374 | 4.42
2.23 | 33.3 | 0.0454 | 0.448 | 0.7791752 | 4.46
2.24 | 34.1 | 0.0476 | 0.451 | 0.7978941 | 4.48
2.26 | 35 | 0.0496 | 0.454 | 0.8189529 | 4.52
2.27 | 36.7 | 0.0515 | 0.457 | 0.8587306 | 4.54
2.28 | 37.4 | 0.0534 | 0.46 | 0.8751097 | 4.56
2.3 | 38.3 | 0.0553 | 0.462 | 0.8961685 | 4.6
2.31 | 39.2 | 0.057 | 0.465 | 0.9172273 | 4.62
2.33 | 40 | 0.0589 | 0.468 | 0.9359462 | 4.66
2.34 | 41.7 | 0.0606 | 0.471 | 0.9757239 | 4.68
2.36 | 41.7 | 0.0623 | 0.474 | 0.9757239 | 4.72
2.37 | 43.3 | 0.064 | 0.477 | 1.013162 | 4.74
2.39 | 43.3 | 0.0656 | 0.48 | 1.013162 | 4.78
2.4 | 45 | 0.0673 | 0.483 | 1.052939 | 4.8
2.41 | 45 | 0.0691 | 0.486 | 1.052939 | 4.82
2.43 | 46.7 | 0.0706 | 0.488 | 1.092717 | 4.86
2.44 | 46.7 | 0.0715 | 0.491 | 1.092717 | 4.88
2.46 | 46.7 | 0.0723 | 0.494 | 1.092717 | 4.92
2.47 | 48.3 | 0.0727 | 0.497 | 1.130155 | 4.94
2.49 | 47.9 | 0.0733 | 0.5 | 1.120796 | 4.98
2.5 | 48.3 | 0.0742 | 0.503 | 1.130155 | 5
2.52 | 50 | 0.0761 | 0.506 | 1.169933 | 5.04
2.53 | 50 | 0.0778 | 0.509 | 1.169933 | 5.06
2.54 | 50 | 0.0783 | 0.512 | 1.169933 | 5.08
2.56 | 50 | 0.0785 | 0.515 | 1.169933 | 5.12
2.57 | 50 | 0.0788 | 0.517 | 1.169933 | 5.14
2.59 | 50 | 0.0785 | 0.52 | 1.169933 | 5.18
2.6 | 50.2 | 0.0795 | 0.523 | 1.174612 | 5.2
2.62 | 51.7 | 0.0807 | 0.526 | 1.20971 | 5.24
2.63 | 53.3 | 0.0823 | 0.529 | 1.247148 | 5.26
2.65 | 53.7 | 0.0853 | 0.532 | 1.256508 | 5.3
2.66 | 56.7 | 0.0894 | 0.535 | 1.326704 | 5.32
2.67 | 58.3 | 0.0932 | 0.538 | 1.364142 | 5.34
2.69 | 60 | 0.0967 | 0.541 | 1.403919 | 5.38
2.7 | 61.7 | 0.1 | 0.543 | 1.443697 | 5.4
2.72 | 63.3 | 0.104 | 0.546 | 1.481135 | 5.44
2.73 | 65 | 0.108 | 0.549 | 1.520913 | 5.46
2.75 | 68.3 | 0.111 | 0.552 | 1.598128 | 5.5
2.76 | 70 | 0.115 | 0.555 | 1.637906 | 5.52
2.78 | 70 | 0.119 | 0.558 | 1.637906 | 5.56
2.79 | 73.3 | 0.122 | 0.561 | 1.715121 | 5.58
2.8 | 73.3 | 0.126 | 0.564 | 1.715121 | 5.6
2.82 | 75.2 | 0.13 | 0.567 | 1.759579 | 5.64
2.83 | 77.1 | 0.133 | 0.569 | 1.804036 | 5.66
2.85 | 78.3 | 0.137 | 0.572 | 1.832115 | 5.7
2.86 | 81.4 | 0.141 | 0.575 | 1.90465 | 5.72
2.88 | 83.3 | 0.145 | 0.578 | 1.949108 | 5.76
2.89 | 85 | 0.149 | 0.581 | 1.988886 | 5.78
2.91 | 86.7 | 0.153 | 0.584 | 2.028663 | 5.82
2.92 | 88.3 | 0.157 | 0.587 | 2.066101 | 5.84
2.94 | 91.2 | 0.162 | 0.59 | 2.133957 | 5.88
2.95 | 93.3 | 0.167 | 0.593 | 2.183094 | 5.9
2.96 | 95 | 0.172 | 0.595 | 2.222872 | 5.92
2.98 | 96.7 | 0.178 | 0.598 | 2.26265 | 5.96
2.99 | 100 | 0.183 | 0.601 | 2.339865 | 5.98
3.01 | 102 | 0.188 | 0.604 | 2.386663 | 6.02
3.02 | 103 | 0.194 | 0.607 | 2.410061 | 6.04
3.04 | 106 | 0.199 | 0.61 | 2.480257 | 6.08
3.05 | 108 | 0.204 | 0.613 | 2.527055 | 6.1
3.06 | 110 | 0.21 | 0.616 | 2.573852 | 6.12
3.08 | 113 | 0.216 | 0.619 | 2.644048 | 6.16
3.09 | 115 | 0.221 | 0.622 | 2.690845 | 6.18
3.11 | 117 | 0.227 | 0.624 | 2.737643 | 6.22
3.12 | 120 | 0.233 | 0.627 | 2.807839 | 6.24
3.14 | 122 | 0.239 | 0.63 | 2.854636 | 6.28
3.15 | 124 | 0.245 | 0.633 | 2.901433 | 6.3
3.17 | 127 | 0.251 | 0.636 | 2.971629 | 6.34
3.18 | 128 | 0.257 | 0.639 | 2.995028 | 6.36
3.19 | 130 | 0.263 | 0.642 | 3.041825 | 6.38
3.21 | 133 | 0.27 | 0.645 | 3.112021 | 6.42
3.22 | 135 | 0.276 | 0.648 | 3.158818 | 6.44
3.24 | 138 | 0.282 | 0.65 | 3.229014 | 6.48
3.25 | 140 | 0.288 | 0.653 | 3.275812 | 6.5
3.27 | 142 | 0.294 | 0.656 | 3.322609 | 6.54
3.28 | 143 | 0.301 | 0.659 | 3.346008 | 6.56
3.3 | 147 | 0.307 | 0.662 | 3.439602 | 6.6
3.31 | 150 | 0.314 | 0.665 | 3.509798 | 6.62
3.33 | 150 | 0.32 | 0.668 | 3.509798 | 6.66
3.34 | 153 | 0.327 | 0.671 | 3.579994 | 6.68
3.35 | 155 | 0.334 | 0.674 | 3.626791 | 6.7
3.37 | 158 | 0.341 | 0.676 | 3.696987 | 6.74
3.38 | 160 | 0.347 | 0.679 | 3.743785 | 6.76
3.4 | 163 | 0.354 | 0.682 | 3.813981 | 6.8
3.41 | 165 | 0.361 | 0.685 | 3.860778 | 6.82
3.43 | 167 | 0.368 | 0.688 | 3.907575 | 6.86
3.44 | 170 | 0.375 | 0.691 | 3.977771 | 6.88
3.46 | 172 | 0.382 | 0.694 | 4.024569 | 6.92
3.47 | 174 | 0.389 | 0.697 | 4.071366 | 6.94
3.48 | 177 | 0.396 | 0.7 | 4.141562 | 6.96
3.5 | 178 | 0.403 | 0.702 | 4.164961 | 7
3.51 | 180 | 0.41 | 0.705 | 4.211758 | 7.02
3.53 | 183 | 0.417 | 0.708 | 4.281954 | 7.06
3.54 | 185 | 0.425 | 0.711 | 4.328751 | 7.08
3.56 | 188 | 0.432 | 0.714 | 4.398947 | 7.12
3.57 | 190 | 0.439 | 0.717 | 4.445744 | 7.14
3.58 | 192 | 0.447 | 0.72 | 4.492542 | 7.16
3.6 | 195 | 0.454 | 0.723 | 4.562738 | 7.2
3.61 | 197 | 0.462 | 0.726 | 4.609535 | 7.22
3.63 | 198 | 0.469 | 0.729 | 4.632934 | 7.26
3.64 | 202 | 0.476 | 0.731 | 4.726528 | 7.28
3.66 | 203 | 0.484 | 0.734 | 4.749927 | 7.32
3.67 | 207 | 0.491 | 0.737 | 4.843521 | 7.34
3.69 | 208 | 0.499 | 0.74 | 4.86692 | 7.38
3.7 | 212 | 0.507 | 0.743 | 4.960515 | 7.4
3.71 | 213 | 0.515 | 0.746 | 4.983913 | 7.42
3.73 | 215 | 0.523 | 0.749 | 5.030711 | 7.46
3.74 | 218 | 0.53 | 0.752 | 5.100907 | 7.48
3.76 | 220 | 0.538 | 0.755 | 5.147704 | 7.52
3.77 | 222 | 0.546 | 0.757 | 5.194501 | 7.54
3.79 | 224 | 0.554 | 0.76 | 5.241299 | 7.58
3.8 | 227 | 0.562 | 0.763 | 5.311495 | 7.6
3.82 | 230 | 0.57 | 0.766 | 5.381691 | 7.64
3.83 | 232 | 0.578 | 0.769 | 5.428488 | 7.66
3.85 | 233 | 0.586 | 0.772 | 5.451887 | 7.7
3.86 | 237 | 0.594 | 0.775 | 5.545481 | 7.72
3.87 | 238 | 0.603 | 0.778 | 5.56888 | 7.74
3.89 | 241 | 0.611 | 0.781 | 5.639076 | 7.78
3.9 | 243 | 0.619 | 0.783 | 5.685873 | 7.8
3.92 | 245 | 0.628 | 0.786 | 5.73267 | 7.84
3.93 | 247 | 0.636 | 0.789 | 5.779468 | 7.86
3.95 | 250 | 0.644 | 0.792 | 5.849664 | 7.9
3.96 | 252 | 0.653 | 0.795 | 5.896461 | 7.92
3.98 | 253 | 0.661 | 0.798 | 5.91986 | 7.96
3.99 | 257 | 0.669 | 0.801 | 6.013454 | 7.98
4 | 258 | 0.677 | 0.804 | 6.036853 | 8
4.02 | 260 | 0.686 | 0.807 | 6.08365 | 8.04
4.03 | 263 | 0.694 | 0.809 | 6.153846 | 8.06
4.05 | 265 | 0.703 | 0.812 | 6.200643 | 8.1
4.06 | 267 | 0.712 | 0.815 | 6.247441 | 8.12
4.08 | 270 | 0.721 | 0.818 | 6.317637 | 8.16
4.09 | 272 | 0.73 | 0.821 | 6.364434 | 8.18
4.11 | 273 | 0.738 | 0.824 | 6.387833 | 8.22
4.12 | 276 | 0.747 | 0.827 | 6.458029 | 8.24
4.13 | 278 | 0.756 | 0.83 | 6.504826 | 8.26
4.15 | 280 | 0.765 | 0.833 | 6.551623 | 8.3
4.16 | 283 | 0.774 | 0.836 | 6.621819 | 8.32
4.18 | 285 | 0.783 | 0.838 | 6.668617 | 8.36
4.21 | 288 | 0.8 | 0.844 | 6.738813 | 8.42
4.21 | 288 | 0.8 | 0.844 | 6.738813 | 8.42
4.22 | 293 | 0.8 | 0.847 | 6.855806 | 8.44
4.23 | 293 | 0.8 | 0.85 | 6.855806 | 8.46
4.25 | 297 | 0.8 | 0.853 | 6.9494 | 8.5
4.26 | 298 | 0.8 | 0.855 | 6.972799 | 8.52
4.28 | 300 | 0.8 | 0.858 | 7.019596 | 8.56
4.29 | 302 | 0.8 | 0.861 | 7.066394 | 8.58
4.31 | 303 | 0.8 | 0.864 | 7.089792 | 8.62
4.32 | 307 | 0.8 | 0.867 | 7.183387 | 8.64
4.33 | 308 | 0.8 | 0.869 | 7.206786 | 8.66
4.35 | 310 | 0.8 | 0.872 | 7.253583 | 8.7
4.36 | 312 | 0.8 | 0.875 | 7.30038 | 8.72
4.38 | 313 | 0.8 | 0.878 | 7.323779 | 8.76
4.39 | 316 | 0.8 | 0.881 | 7.393975 | 8.78
4.4 | 318 | 0.8 | 0.883 | 7.440772 | 8.8
4.42 | 320 | 0.8 | 0.886 | 7.487569 | 8.84
4.43 | 322 | 0.8 | 0.889 | 7.534367 | 8.86
4.45 | 323 | 0.8 | 0.892 | 7.557765 | 8.9
4.46 | 326 | 0.8 | 0.895 | 7.627961 | 8.92
4.47 | 328 | 0.8 | 0.897 | 7.674759 | 8.94
4.49 | 330 | 0.8 | 0.9 | 7.721556 | 8.98
4.5 | 332 | 0.8 | 0.903 | 7.768353 | 9
4.52 | 333 | 0.8 | 0.906 | 7.791752 | 9.04
4.53 | 335 | 0.8 | 0.909 | 7.838549 | 9.06
4.54 | 337 | 0.8 | 0.911 | 7.885347 | 9.08
4.56 | 340 | 0.8 | 0.914 | 7.955543 | 9.12
4.57 | 342 | 0.8 | 0.917 | 8.00234 | 9.14
4.59 | 343 | 0.8 | 0.92 | 8.025739 | 9.18
4.6 | 345 | 0.8 | 0.923 | 8.072536 | 9.2
4.61 | 348 | 0.8 | 0.925 | 8.142732 | 9.22
4.63 | 350 | 0.8 | 0.928 | 8.189529 | 9.26
4.64 | 352 | 0.8 | 0.931 | 8.236326 | 9.28
4.66 | 353 | 0.8 | 0.934 | 8.259725 | 9.32
4.67 | 355 | 0.8 | 0.937 | 8.306522 | 9.34
4.68 | 357 | 0.8 | 0.94 | 8.35332 | 9.36
4.7 | 358 | 0.8 | 0.942 | 8.376718 | 9.4
4.71 | 360 | 0.8 | 0.945 | 8.423516 | 9.42
4.73 | 362 | 0.8 | 0.948 | 8.470313 | 9.46
4.74 | 364 | 0.8 | 0.951 | 8.51711 | 9.48
4.75 | 365 | 0.8 | 0.954 | 8.540509 | 9.5
4.77 | 368 | 0.8 | 0.956 | 8.610705 | 9.54
4.78 | 370 | 0.8 | 0.959 | 8.657502 | 9.56
4.8 | 372 | 0.8 | 0.962 | 8.7043 | 9.6
4.81 | 372 | 0.8 | 0.965 | 8.7043 | 9.62
4.82 | 375 | 0.8 | 0.968 | 8.774495 | 9.64
4.84 | 377 | 0.8 | 0.97 | 8.821293 | 9.68
4.85 | 378 | 0.8 | 0.973 | 8.844691 | 9.7
4.87 | 380 | 0.8 | 0.976 | 8.891489 | 9.74
4.88 | 382 | 0.8 | 0.979 | 8.938286 | 9.76
4.89 | 383 | 0.8 | 0.982 | 8.961685 | 9.78
4.91 | 385 | 0.8 | 0.984 | 9.008482 | 9.82
4.92 | 387 | 0.8 | 0.987 | 9.055279 | 9.84
4.94 | 388 | 0.8 | 0.99 | 9.078678 | 9.88
4.96 | 392 | 0.8 | 0.996 | 9.172273 | 9.92
4.96 | 392 | 0.8 | 0.996 | 9.172273 | 9.92
5.44 | 500 | 0.8 | 1.01 | 11.69933 | 10.88
5.97 | 587 | 0.8 | 1.02 | 13.73501 | 11.94
6.5 | 654 | 0.8 | 1.03 | 15.30272 | 13
7.03 | 709 | 0.8 | 1.04 | 16.58965 | 14.06
7.56 | 753 | 0.8 | 1.05 | 17.61919 | 15.12
8.09 | 789 | 0.8 | 1.06 | 18.46154 | 16.18
8.62 | 819 | 0.8 | 1.07 | 19.1635 | 17.24
9.16 | 844 | 0.8 | 1.08 | 19.74846 | 18.32
9.69 | 863 | 0.8 | 1.09 | 20.19304 | 19.38
10.2 | 880 | 0.8 | 1.1 | 20.59082 | 20.4
10.8 | 893 | 0.8 | 1.11 | 20.895 | 21.6
11.3 | 905 | 0.8 | 1.12 | 21.17578 | 22.6
11.8 | 913 | 0.8 | 1.13 | 21.36297 | 23.6
12.3 | 922 | 0.8 | 1.14 | 21.57356 | 24.6
12.9 | 927 | 0.8 | 1.15 | 21.69055 | 25.8
13.4 | 932 | 0.8 | 1.17 | 21.80755 | 26.8
13.9 | 935 | 0.8 | 1.18 | 21.87774 | 27.8
14.5 | 937 | 0.8 | 1.19 | 21.92454 | 29
15 | 937 | 0.8 | 1.2 | 21.92454 | 30
15.5 | 937 | 0.8 | 1.21 | 21.92454 | 31
16.1 | 938 | 0.8 | 1.22 | 21.94794 | 32.2
16.6 | 937 | 0.8 | 1.23 | 21.92454 | 33.2
17.1 | 935 | 0.8 | 1.24 | 21.87774 | 34.2
17.7 | 933 | 0.8 | 1.25 | 21.83094 | 35.4
18.2 | 932 | 0.8 | 1.26 | 21.80755 | 36.4
18.7 | 930 | 0.8 | 1.27 | 21.76075 | 37.4
19.2 | 927 | 0.8 | 1.28 | 21.69055 | 38.4
19.8 | 925 | 0.8 | 1.29 | 21.64376 | 39.6
20.3 | 922 | 0.8 | 1.3 | 21.57356 | 40.6
20.8 | 918 | 0.8 | 1.31 | 21.47996 | 41.6
21.4 | 916 | 0.8 | 1.32 | 21.43317 | 42.8
21.9 | 912 | 0.8 | 1.34 | 21.33957 | 43.8
22.4 | 908 | 0.8 | 1.35 | 21.24598 | 44.8
23 | 905 | 0.8 | 1.36 | 21.17578 | 46
23.5 | 902 | 0.8 | 1.37 | 21.10559 | 47
24 | 898 | 0.8 | 1.38 | 21.01199 | 48
24.6 | 895 | 0.8 | 1.39 | 20.9418 | 49.2
25.1 | 892 | 0.8 | 1.4 | 20.8716 | 50.2
25.6 | 888 | 0.8 | 1.41 | 20.77801 | 51.2
26.2 | 885 | 0.8 | 1.42 | 20.70781 | 52.4
26.7 | 880 | 0.8 | 1.43 | 20.59082 | 53.4
27.2 | 877 | 0.8 | 1.44 | 20.52062 | 54.4
27.8 | 873 | 0.8 | 1.45 | 20.42703 | 55.6
28.3 | 870 | 0.8 | 1.46 | 20.35683 | 56.6
28.8 | 867 | 0.8 | 1.47 | 20.28663 | 57.6
29.3 | 862 | 0.8 | 1.48 | 20.16964 | 58.6
29.9 | 858 | 0.8 | 1.5 | 20.07605 | 59.8
30.4 | 855 | 0.8 | 1.51 | 20.00585 | 60.8
30.9 | 850 | 0.8 | 1.52 | 19.88886 | 61.8
31.5 | 847 | 0.8 | 1.53 | 19.81866 | 63
32 | 843 | 0.8 | 1.54 | 19.72507 | 64
32.5 | 840 | 0.8 | 1.55 | 19.65487 | 65
33.1 | 835 | 0.8 | 1.56 | 19.53788 | 66.2
33.6 | 832 | 0.8 | 1.57 | 19.46768 | 67.2
34.1 | 828 | 0.8 | 1.58 | 19.37409 | 68.2
34.7 | 823 | 0.8 | 1.59 | 19.25709 | 69.4
35.2 | 820 | 0.8 | 1.6 | 19.1869 | 70.4
35.7 | 815 | 0.8 | 1.61 | 19.0699 | 71.4
36.3 | 812 | 0.8 | 1.62 | 18.99971 | 72.6
36.8 | 808 | 0.8 | 1.63 | 18.90611 | 73.6
37.3 | 803 | 0.8 | 1.64 | 18.78912 | 74.6
37.8 | 800 | 0.8 | 1.65 | 18.71892 | 75.6
38.4 | 795 | 0.8 | 1.67 | 18.60193 | 76.8
38.9 | 792 | 0.8 | 1.68 | 18.53173 | 77.8
39.4 | 787 | 0.8 | 1.69 | 18.41474 | 78.8
40 | 782 | 0.8 | 1.7 | 18.29775 | 80
40.5 | 777 | 0.8 | 1.71 | 18.18075 | 81
41 | 773 | 0.8 | 1.72 | 18.08716 | 82
41.6 | 768 | 0.8 | 1.73 | 17.97017 | 83.2
42.1 | 762 | 0.8 | 1.74 | 17.82977 | 84.2
42.6 | 757 | 0.8 | 1.75 | 17.71278 | 85.2
43.2 | 752 | 0.8 | 1.76 | 17.59579 | 86.4
43.7 | 745 | 0.8 | 1.77 | 17.432 | 87.4
44.2 | 738 | 0.8 | 1.78 | 17.26821 | 88.4
44.8 | 732 | 0.8 | 1.79 | 17.12782 | 89.6
45.3 | 723 | 0.8 | 1.8 | 16.91723 | 90.6
45.8 | 716 | 0.8 | 1.81 | 16.75344 | 91.6
46.3 | 706 | 0.8 | 1.82 | 16.51945 | 92.6
46.9 | 697 | 0.8 | 1.84 | 16.30886 | 93.8
47.4 | 685 | 0.8 | 1.85 | 16.02808 | 94.8
47.9 | 673 | 0.8 | 1.86 | 15.74729 | 95.8
48.5 | 660 | 0.8 | 1.87 | 15.44311 | 97
49 | 646 | 0.8 | 1.88 | 15.11553 | 98
49.5 | 630 | 0.8 | 1.89 | 14.74115 | 99
50.1 | 616 | 0.8 | 1.9 | 14.41357 | 100.2
50.6 | 603 | 0.8 | 1.91 | 14.10939 | 101.2
51.1 | 592 | 0.8 | 1.92 | 13.852 | 102.2
51.7 | 581 | 0.8 | 1.93 | 13.59462 | 103.4
52.2 | 573 | 0.8 | 1.94 | 13.40743 | 104.4
52.7 | 567 | 0.8 | 1.95 | 13.26704 | 105.4
53.3 | 562 | 0.8 | 1.96 | 13.15004 | 106.6
53.8 | 558 | 0.8 | 1.97 | 13.05645 | 107.6
54.3 | 555 | 0.8 | 1.98 | 12.98625 | 108.6
54.9 | 553 | 0.8 | 1.99 | 12.93946 | 109.8
55.4 | 552 | 0.8 | 2.01 | 12.91606 | 110.8
55.9 | 550 | 0.8 | 2.02 | 12.86926 | 111.8
56.4 | 548 | 0.8 | 2.03 | 12.82246 | 112.8
57 | 548 | 0.8 | 2.04 | 12.82246 | 114
57.5 | 547 | 0.8 | 2.05 | 12.79906 | 115
58 | 547 | 0.8 | 2.06 | 12.79906 | 116
58.6 | 547 | 0.8 | 2.07 | 12.79906 | 117.2
59.1 | 547 | 0.8 | 2.08 | 12.79906 | 118.2
59.6 | 547 | 0.8 | 2.09 | 12.79906 | 119.2
60.2 | 547 | 0.8 | 2.1 | 12.79906 | 120.4
60.7 | 547 | 0.8 | 2.11 | 12.79906 | 121.4
61.2 | 547 | 0.8 | 2.12 | 12.79906 | 122.4
61.8 | 547 | 0.8 | 2.13 | 12.79906 | 123.6
62.3 | 547 | 0.8 | 2.14 | 12.79906 | 124.6
62.8 | 548 | 0.8 | 2.15 | 12.82246 | 125.6
63.4 | 548 | 0.8 | 2.16 | 12.82246 | 126.8
63.9 | 550 | 0.8 | 2.18 | 12.86926 | 127.8
64.4 | 550 | 0.8 | 2.19 | 12.86926 | 128.8
64.9 | 550 | 0.8 | 2.2 | 12.86926 | 129.8
65.5 | 550 | 0.8 | 2.21 | 12.86926 | 131
66 | 552 | 0.8 | 2.22 | 12.91606 | 132
66.5 | 552 | 0.8 | 2.23 | 12.91606 | 133
67.1 | 553 | 0.8 | 2.24 | 12.93946 | 134.2
67.6 | 553 | 0.8 | 2.25 | 12.93946 | 135.2
68.1 | 555 | 0.8 | 2.26 | 12.98625 | 136.2
68.7 | 555 | 0.8 | 2.27 | 12.98625 | 137.4
69.2 | 555 | 0.8 | 2.28 | 12.98625 | 138.4
69.7 | 555 | 0.8 | 2.29 | 12.98625 | 139.4
70.3 | 555 | 0.8 | 2.3 | 12.98625 | 140.6
70.8 | 555 | 0.8 | 2.31 | 12.98625 | 141.6
71.3 | 557 | 0.8 | 2.32 | 13.03305 | 142.6
71.9 | 555 | 0.8 | 2.33 | 12.98625 | 143.8
72.4 | 556 | 0.8 | 2.35 | 13.00965 | 144.8
72.9 | 557 | 0.8 | 2.36 | 13.03305 | 145.8
73.4 | 557 | 0.8 | 2.37 | 13.03305 | 146.8
74 | 557 | 0.8 | 2.38 | 13.03305 | 148
74.5 | 557 | 0.8 | 2.39 | 13.03305 | 149
75 | 557 | 0.8 | 2.4 | 13.03305 | 150
75.6 | 555 | 0.8 | 2.41 | 12.98625 | 151.2
76.1 | 557 | 0.8 | 2.42 | 13.03305 | 152.2
76.6 | 557 | 0.8 | 2.43 | 13.03305 | 153.2
77.2 | 557 | 0.8 | 2.44 | 13.03305 | 154.4
77.7 | 557 | 0.8 | 2.45 | 13.03305 | 155.4
78.2 | 558 | 0.8 | 2.46 | 13.05645 | 156.4
78.8 | 558 | 0.8 | 2.47 | 13.05645 | 157.6
79.3 | 560 | 0.8 | 2.48 | 13.10325 | 158.6
79.8 | 560 | 0.8 | 2.49 | 13.10325 | 159.6
80.4 | 560 | 0.8 | 2.5 | 13.10325 | 160.8
80.9 | 560 | 0.8 | 2.52 | 13.10325 | 161.8
81.4 | 562 | 0.8 | 2.53 | 13.15004 | 162.8
81.9 | 562 | 0.8 | 2.54 | 13.15004 | 163.8
82.5 | 563 | 0.8 | 2.55 | 13.17344 | 165
83 | 563 | 0.8 | 2.56 | 13.17344 | 166
83.5 | 564 | 0.8 | 2.57 | 13.19684 | 167
84.1 | 563 | 0.8 | 2.58 | 13.17344 | 168.2
84.6 | 563 | 0.8 | 2.59 | 13.17344 | 169.2
85.1 | 563 | 0.8 | 2.6 | 13.17344 | 170.2
85.7 | 565 | 0.8 | 2.61 | 13.22024 | 171.4
86.2 | 565 | 0.8 | 2.62 | 13.22024 | 172.4
86.7 | 566 | 0.8 | 2.63 | 13.24364 | 173.4
87.3 | 567 | 0.8 | 2.64 | 13.26704 | 174.6
87.8 | 568 | 0.8 | 2.65 | 13.29044 | 175.6
88.3 | 568 | 0.8 | 2.66 | 13.29044 | 176.6
88.9 | 568 | 0.8 | 2.67 | 13.29044 | 177.8
89.4 | 568 | 0.8 | 2.69 | 13.29044 | 178.8
89.9 | 568 | 0.8 | 2.7 | 13.29044 | 179.8
90.4 | 568 | 0.8 | 2.71 | 13.29044 | 180.8
91 | 568 | 0.8 | 2.72 | 13.29044 | 182
91.5 | 569 | 0.8 | 2.73 | 13.31383 | 183
92 | 568 | 0.8 | 2.74 | 13.29044 | 184
92.6 | 568 | 0.8 | 2.75 | 13.29044 | 185.2
93.1 | 569 | 0.8 | 2.76 | 13.31383 | 186.2
93.6 | 570 | 0.8 | 2.77 | 13.33723 | 187.2
94.2 | 570 | 0.8 | 2.78 | 13.33723 | 188.4
94.7 | 570 | 0.8 | 2.79 | 13.33723 | 189.4
95.2 | 570 | 0.8 | 2.8 | 13.33723 | 190.4
95.8 | 570 | 0.8 | 2.81 | 13.33723 | 191.6
96.3 | 570 | 0.8 | 2.82 | 13.33723 | 192.6
96.8 | 570 | 0.8 | 2.83 | 13.33723 | 193.6
97.4 | 570 | 0.8 | 2.84 | 13.33723 | 194.8
97.9 | 570 | 0.8 | 2.86 | 13.33723 | 195.8
98.4 | 570 | 0.8 | 2.87 | 13.33723 | 196.8
99 | 572 | 0.8 | 2.88 | 13.38403 | 198
99.5 | 572 | 0.8 | 2.89 | 13.38403 | 199
100 | 572 | 0.8 | 2.9 | 13.38403 | 200
101 | 573 | 0.8 | 2.91 | 13.40743 | 202
101 | 573 | 0.8 | 2.92 | 13.40743 | 202
102 | 573 | 0.8 | 2.93 | 13.40743 | 204
102 | 575 | 0.8 | 2.94 | 13.45423 | 204
103 | 573 | 0.8 | 2.95 | 13.40743 | 206
103 | 575 | 0.8 | 2.96 | 13.45423 | 206
104 | 573 | 0.8 | 2.97 | 13.40743 | 208
104 | 574 | 0.8 | 2.98 | 13.43083 | 208
105 | 573 | 0.8 | 2.99 | 13.40743 | 210
105 | 573 | 0.8 | 3 | 13.40743 | 210
106 | 573 | 0.8 | 3.01 | 13.40743 | 212
106 | 573 | 0.8 | 3.03 | 13.40743 | 212
107 | 573 | 0.8 | 3.04 | 13.40743 | 214
107 | 573 | 0.8 | 3.05 | 13.40743 | 214
108 | 572 | 0.8 | 3.06 | 13.38403 | 216
109 | 572 | 0.8 | 3.07 | 13.38403 | 218
109 | 572 | 0.8 | 3.08 | 13.38403 | 218
110 | 570 | 0.8 | 3.09 | 13.33723 | 220
110 | 570 | 0.8 | 3.1 | 13.33723 | 220
111 | 570 | 0.8 | 3.11 | 13.33723 | 222
111 | 570 | 0.8 | 3.12 | 13.33723 | 222
112 | 572 | 0.8 | 3.13 | 13.38403 | 224
112 | 572 | 0.8 | 3.14 | 13.38403 | 224
113 | 573 | 0.8 | 3.15 | 13.40743 | 226
113 | 573 | 0.8 | 3.16 | 13.40743 | 226
114 | 573 | 0.8 | 3.17 | 13.40743 | 228
114 | 574 | 0.8 | 3.18 | 13.43083 | 228
115 | 573 | 0.8 | 3.2 | 13.40743 | 230
115 | 573 | 0.8 | 3.21 | 13.40743 | 230
116 | 573 | 0.8 | 3.22 | 13.40743 | 232
116 | 574 | 0.8 | 3.23 | 13.43083 | 232
117 | 573 | 0.8 | 3.24 | 13.40743 | 234
118 | 575 | 0.8 | 3.25 | 13.45423 | 236
118 | 573 | 0.8 | 3.26 | 13.40743 | 236
119 | 573 | 0.8 | 3.27 | 13.40743 | 238
119 | 575 | 0.8 | 3.28 | 13.45423 | 238
120 | 575 | 0.8 | 3.29 | 13.45423 | 240
120 | 575 | 0.8 | 3.3 | 13.45423 | 240
121 | 575 | 0.8 | 3.31 | 13.45423 | 242
121 | 575 | 0.8 | 3.32 | 13.45423 | 242
122 | 575 | 0.8 | 3.33 | 13.45423 | 244
122 | 575 | 0.8 | 3.34 | 13.45423 | 244
123 | 575 | 0.8 | 3.35 | 13.45423 | 246
123 | 577 | 0.8 | 3.37 | 13.50102 | 246
124 | 577 | 0.8 | 3.38 | 13.50102 | 248
124 | 577 | 0.8 | 3.39 | 13.50102 | 248
125 | 577 | 0.8 | 3.4 | 13.50102 | 250
126 | 575 | 0.8 | 3.41 | 13.45423 | 252
126 | 577 | 0.8 | 3.42 | 13.50102 | 252
127 | 577 | 0.8 | 3.43 | 13.50102 | 254
127 | 577 | 0.8 | 3.44 | 13.50102 | 254
128 | 577 | 0.8 | 3.45 | 13.50102 | 256
128 | 577 | 0.8 | 3.46 | 13.50102 | 256
129 | 577 | 0.8 | 3.47 | 13.50102 | 258
129 | 577 | 0.8 | 3.48 | 13.50102 | 258
130 | 577 | 0.8 | 3.49 | 13.50102 | 260
130 | 575 | 0.8 | 3.5 | 13.45423 | 260
131 | 577 | 0.8 | 3.51 | 13.50102 | 262
131 | 577 | 0.8 | 3.52 | 13.50102 | 262
132 | 577 | 0.8 | 3.54 | 13.50102 | 264
132 | 578 | 0.8 | 3.55 | 13.52442 | 264
133 | 578 | 0.8 | 3.56 | 13.52442 | 266
133 | 578 | 0.8 | 3.57 | 13.52442 | 266
134 | 578 | 0.8 | 3.58 | 13.52442 | 268
135 | 578 | 0.8 | 3.59 | 13.52442 | 270
135 | 580 | 0.8 | 3.6 | 13.57122 | 270
136 | 580 | 0.8 | 3.61 | 13.57122 | 272
136 | 580 | 0.8 | 3.62 | 13.57122 | 272
137 | 580 | 0.8 | 3.63 | 13.57122 | 274
137 | 580 | 0.8 | 3.64 | 13.57122 | 274
138 | 580 | 0.8 | 3.65 | 13.57122 | 276
138 | 580 | 0.8 | 3.66 | 13.57122 | 276
139 | 579 | 0.8 | 3.67 | 13.54782 | 278
139 | 578 | 0.8 | 3.68 | 13.52442 | 278
140 | 577 | 0.8 | 3.69 | 13.50102 | 280
140 | 577 | 0.8 | 3.71 | 13.50102 | 280
141 | 577 | 0.8 | 3.72 | 13.50102 | 282
141 | 576 | 0.8 | 3.73 | 13.47763 | 282
142 | 575 | 0.8 | 3.74 | 13.45423 | 284
143 | 577 | 0.8 | 3.75 | 13.50102 | 286
143 | 577 | 0.8 | 3.76 | 13.50102 | 286
144 | 577 | 0.8 | 3.77 | 13.50102 | 288
144 | 577 | 0.8 | 3.78 | 13.50102 | 288
145 | 577 | 0.8 | 3.79 | 13.50102 | 290
145 | 577 | 0.8 | 3.8 | 13.50102 | 290
146 | 577 | 0.8 | 3.81 | 13.50102 | 292
146 | 578 | 0.8 | 3.82 | 13.52442 | 292
147 | 577 | 0.8 | 3.83 | 13.50102 | 294
147 | 577 | 0.8 | 3.84 | 13.50102 | 294
148 | 578 | 0.8 | 3.85 | 13.52442 | 296
148 | 578 | 0.8 | 3.86 | 13.52442 | 296
149 | 578 | 0.8 | 3.88 | 13.52442 | 298
149 | 578 | 0.8 | 3.89 | 13.52442 | 298
150 | 577 | 0.8 | 3.9 | 13.50102 | 300
150 | 577 | 0.8 | 3.91 | 13.50102 | 300
151 | 577 | 0.8 | 3.92 | 13.50102 | 302
152 | 577 | 0.8 | 3.93 | 13.50102 | 304
152 | 577 | 0.8 | 3.94 | 13.50102 | 304
153 | 578 | 0.8 | 3.95 | 13.52442 | 306
153 | 578 | 0.8 | 3.96 | 13.52442 | 306
154 | 578 | 0.8 | 3.97 | 13.52442 | 308
154 | 580 | 0.8 | 3.98 | 13.57122 | 308
155 | 578 | 0.8 | 3.99 | 13.52442 | 310
155 | 580 | 0.8 | 4 | 13.57122 | 310
156 | 580 | 0.8 | 4.01 | 13.57122 | 312
156 | 580 | 0.8 | 4.02 | 13.57122 | 312
157 | 580 | 0.8 | 4.03 | 13.57122 | 314
157 | 582 | 0.8 | 4.05 | 13.61802 | 314
158 | 582 | 0.8 | 4.06 | 13.61802 | 316
158 | 583 | 0.8 | 4.07 | 13.64142 | 316
159 | 585 | 0.8 | 4.08 | 13.68821 | 318
160 | 585 | 0.8 | 4.09 | 13.68821 | 320
160 | 583 | 0.8 | 4.1 | 13.64142 | 320
161 | 582 | 0.8 | 4.11 | 13.61802 | 322
161 | 581 | 0.8 | 4.12 | 13.59462 | 322
162 | 580 | 0.8 | 4.13 | 13.57122 | 324
162 | 578 | 0.8 | 4.14 | 13.52442 | 324
163 | 578 | 0.8 | 4.15 | 13.52442 | 326
163 | 577 | 0.8 | 4.16 | 13.50102 | 326
164 | 577 | 0.8 | 4.17 | 13.50102 | 328
164 | 577 | 0.8 | 4.18 | 13.50102 | 328
165 | 575 | 0.8 | 4.19 | 13.45423 | 330
165 | 573 | 0.8 | 4.2 | 13.40743 | 330
166 | 572 | 0.8 | 4.22 | 13.38403 | 332
166 | 572 | 0.8 | 4.23 | 13.38403 | 332
167 | 573 | 0.8 | 4.24 | 13.40743 | 334
167 | 573 | 0.8 | 4.25 | 13.40743 | 334
168 | 573 | 0.8 | 4.26 | 13.40743 | 336
169 | 573 | 0.8 | 4.27 | 13.40743 | 338
169 | 575 | 0.8 | 4.28 | 13.45423 | 338
170 | 575 | 0.8 | 4.29 | 13.45423 | 340
170 | 575 | 0.8 | 4.3 | 13.45423 | 340
171 | 575 | 0.8 | 4.31 | 13.45423 | 342
171 | 577 | 0.8 | 4.32 | 13.50102 | 342
172 | 578 | 0.8 | 4.33 | 13.52442 | 344
172 | 578 | 0.8 | 4.34 | 13.52442 | 344
173 | 580 | 0.8 | 4.35 | 13.57122 | 346
173 | 580 | 0.8 | 4.36 | 13.57122 | 346
174 | 580 | 0.8 | 4.37 | 13.57122 | 348
174 | 580 | 0.8 | 4.39 | 13.57122 | 348
175 | 578 | 0.8 | 4.4 | 13.52442 | 350
175 | 578 | 0.8 | 4.41 | 13.52442 | 350
176 | 577 | 0.8 | 4.42 | 13.50102 | 352
177 | 577 | 0.8 | 4.43 | 13.50102 | 354
177 | 577 | 0.8 | 4.44 | 13.50102 | 354
178 | 577 | 0.8 | 4.45 | 13.50102 | 356
178 | 576 | 0.8 | 4.46 | 13.47763 | 356
179 | 575 | 0.8 | 4.47 | 13.45423 | 358
179 | 576 | 0.8 | 4.48 | 13.47763 | 358
180 | 575 | 0.8 | 4.49 | 13.45423 | 360
180 | 575 | 0.8 | 4.5 | 13.45423 | 360
181 | 575 | 0.8 | 4.51 | 13.45423 | 362
181 | 575 | 0.8 | 4.52 | 13.45423 | 362
182 | 575 | 0.8 | 4.53 | 13.45423 | 364
182 | 573 | 0.8 | 4.54 | 13.40743 | 364
183 | 573 | 0.8 | 4.56 | 13.40743 | 366
183 | 573 | 0.8 | 4.57 | 13.40743 | 366
184 | 575 | 0.8 | 4.58 | 13.45423 | 368
184 | 575 | 0.8 | 4.59 | 13.45423 | 368
185 | 575 | 0.8 | 4.6 | 13.45423 | 370
186 | 576 | 0.8 | 4.61 | 13.47763 | 372
186 | 577 | 0.8 | 4.62 | 13.50102 | 372
187 | 578 | 0.8 | 4.63 | 13.52442 | 374
187 | 581 | 0.8 | 4.64 | 13.59462 | 374
188 | 578 | 0.8 | 4.65 | 13.52442 | 376
188 | 578 | 0.8 | 4.66 | 13.52442 | 376
189 | 577 | 0.8 | 4.67 | 13.50102 | 378
189 | 578 | 0.8 | 4.68 | 13.52442 | 378
190 | 579 | 0.8 | 4.69 | 13.54782 | 380
190 | 578 | 0.8 | 4.7 | 13.52442 | 380
191 | 580 | 0.8 | 4.71 | 13.57122 | 382
191 | 580 | 0.8 | 4.73 | 13.57122 | 382
192 | 580 | 0.8 | 4.74 | 13.57122 | 384
192 | 580 | 0.8 | 4.75 | 13.57122 | 384
193 | 580 | 0.8 | 4.76 | 13.57122 | 386
194 | 578 | 0.8 | 4.77 | 13.52442 | 388
194 | 578 | 0.8 | 4.78 | 13.52442 | 388
195 | 578 | 0.8 | 4.79 | 13.52442 | 390
195 | 578 | 0.8 | 4.8 | 13.52442 | 390
196 | 577 | 0.8 | 4.81 | 13.50102 | 392
196 | 577 | 0.8 | 4.82 | 13.50102 | 392
197 | 577 | 0.8 | 4.83 | 13.50102 | 394
197 | 577 | 0.8 | 4.84 | 13.50102 | 394
198 | 577 | 0.8 | 4.85 | 13.50102 | 396
198 | 577 | 0.8 | 4.86 | 13.50102 | 396
199 | 577 | 0.8 | 4.87 | 13.50102 | 398
199 | 577 | 0.8 | 4.88 | 13.50102 | 398
200 | 577 | 0.8 | 4.9 | 13.50102 | 400
200 | 577 | 0.8 | 4.91 | 13.50102 | 400
201 | 575 | 0.8 | 4.92 | 13.45423 | 402
201 | 577 | 0.8 | 4.93 | 13.50102 | 402
202 | 577 | 0.8 | 4.94 | 13.50102 | 404
203 | 577 | 0.8 | 4.95 | 13.50102 | 406
203 | 577 | 0.8 | 4.96 | 13.50102 | 406
204 | 577 | 0.8 | 4.97 | 13.50102 | 408
204 | 577 | 0.8 | 4.98 | 13.50102 | 408
205 | 577 | 0.8 | 4.99 | 13.50102 | 410
205 | 577 | 0.8 | 5 | 13.50102 | 410
206 | 577 | 0.8 | 5.01 | 13.50102 | 412
206 | 578 | 0.8 | 5.02 | 13.52442 | 412
207 | 578 | 0.8 | 5.03 | 13.52442 | 414
207 | 578 | 0.8 | 5.04 | 13.52442 | 414
208 | 580 | 0.8 | 5.05 | 13.57122 | 416
208 | 580 | 0.8 | 5.07 | 13.57122 | 416
209 | 581 | 0.8 | 5.08 | 13.59462 | 418
209 | 581 | 0.8 | 5.09 | 13.59462 | 418
210 | 580 | 0.8 | 5.1 | 13.57122 | 420
211 | 580 | 0.8 | 5.11 | 13.57122 | 422
211 | 580 | 0.8 | 5.12 | 13.57122 | 422
212 | 580 | 0.8 | 5.13 | 13.57122 | 424
212 | 580 | 0.8 | 5.14 | 13.57122 | 424
213 | 580 | 0.8 | 5.15 | 13.57122 | 426
213 | 580 | 0.8 | 5.16 | 13.57122 | 426
214 | 580 | 0.8 | 5.17 | 13.57122 | 428
214 | 580 | 0.8 | 5.18 | 13.57122 | 428
215 | 580 | 0.8 | 5.19 | 13.57122 | 430
215 | 580 | 0.8 | 5.2 | 13.57122 | 430
216 | 584 | 0.8 | 5.21 | 13.66481 | 432
216 | 580 | 0.8 | 5.22 | 13.57122 | 432
217 | 580 | 0.8 | 5.24 | 13.57122 | 434
217 | 580 | 0.8 | 5.25 | 13.57122 | 434
218 | 578 | 0.8 | 5.26 | 13.52442 | 436
218 | 577 | 0.8 | 5.27 | 13.50102 | 436
219 | 577 | 0.8 | 5.28 | 13.50102 | 438
220 | 575 | 0.8 | 5.29 | 13.45423 | 440
220 | 575 | 0.8 | 5.3 | 13.45423 | 440
221 | 575 | 0.8 | 5.31 | 13.45423 | 442
221 | 573 | 0.8 | 5.32 | 13.40743 | 442
222 | 573 | 0.8 | 5.33 | 13.40743 | 444
222 | 575 | 0.8 | 5.34 | 13.45423 | 444
223 | 575 | 0.8 | 5.35 | 13.45423 | 446
223 | 576 | 0.8 | 5.36 | 13.47763 | 446
224 | 577 | 0.8 | 5.37 | 13.50102 | 448
224 | 577 | 0.8 | 5.38 | 13.50102 | 448
225 | 577 | 0.8 | 5.39 | 13.50102 | 450
225 | 577 | 0.8 | 5.41 | 13.50102 | 450
226 | 577 | 0.8 | 5.42 | 13.50102 | 452
226 | 577 | 0.8 | 5.43 | 13.50102 | 452
227 | 577 | 0.8 | 5.44 | 13.50102 | 454
228 | 577 | 0.8 | 5.45 | 13.50102 | 456
228 | 577 | 0.8 | 5.46 | 13.50102 | 456
229 | 577 | 0.8 | 5.47 | 13.50102 | 458
229 | 577 | 0.8 | 5.48 | 13.50102 | 458
230 | 577 | 0.8 | 5.49 | 13.50102 | 460
230 | 577 | 0.8 | 5.5 | 13.50102 | 460
231 | 577 | 0.8 | 5.51 | 13.50102 | 462
231 | 578 | 0.8 | 5.52 | 13.52442 | 462
232 | 578 | 0.8 | 5.53 | 13.52442 | 464
232 | 580 | 0.8 | 5.54 | 13.57122 | 464
233 | 580 | 0.8 | 5.55 | 13.57122 | 466
233 | 580 | 0.8 | 5.56 | 13.57122 | 466
234 | 580 | 0.8 | 5.58 | 13.57122 | 468
234 | 579 | 0.8 | 5.59 | 13.54782 | 468
235 | 579 | 0.8 | 5.6 | 13.54782 | 470
235 | 580 | 0.8 | 5.61 | 13.57122 | 470
236 | 582 | 0.8 | 5.62 | 13.61802 | 472
237 | 581 | 0.8 | 5.63 | 13.59462 | 474
237 | 580 | 0.8 | 5.64 | 13.57122 | 474
238 | 582 | 0.8 | 5.65 | 13.61802 | 476
238 | 582 | 0.8 | 5.66 | 13.61802 | 476
239 | 582 | 0.8 | 5.67 | 13.61802 | 478
239 | 582 | 0.8 | 5.68 | 13.61802 | 478
240 | 582 | 0.8 | 5.69 | 13.61802 | 480
240 | 582 | 0.8 | 5.7 | 13.61802 | 480
241 | 580 | 0.8 | 5.71 | 13.57122 | 482
241 | 580 | 0.8 | 5.72 | 13.57122 | 482
242 | 580 | 0.8 | 5.73 | 13.57122 | 484
242 | 580 | 0.8 | 5.75 | 13.57122 | 484
243 | 580 | 0.8 | 5.76 | 13.57122 | 486
243 | 580 | 0.8 | 5.77 | 13.57122 | 486
244 | 580 | 0.8 | 5.78 | 13.57122 | 488
245 | 580 | 0.8 | 5.79 | 13.57122 | 490
245 | 580 | 0.8 | 5.8 | 13.57122 | 490
246 | 580 | 0.8 | 5.81 | 13.57122 | 492
246 | 580 | 0.8 | 5.82 | 13.57122 | 492
247 | 580 | 0.8 | 5.83 | 13.57122 | 494
247 | 580 | 0.8 | 5.84 | 13.57122 | 494
248 | 580 | 0.8 | 5.85 | 13.57122 | 496
248 | 582 | 0.8 | 5.86 | 13.61802 | 496
249 | 580 | 0.8 | 5.87 | 13.57122 | 498
249 | 580 | 0.8 | 5.88 | 13.57122 | 498
250 | 582 | 0.8 | 5.89 | 13.61802 | 500
250 | 582 | 0.8 | 5.9 | 13.61802 | 500
251 | 582 | 0.8 | 5.92 | 13.61802 | 502
251 | 583 | 0.8 | 5.93 | 13.64142 | 502
252 | 583 | 0.8 | 5.94 | 13.64142 | 504
252 | 583 | 0.8 | 5.95 | 13.64142 | 504
253 | 583 | 0.8 | 5.96 | 13.64142 | 506
254 | 583 | 0.8 | 5.97 | 13.64142 | 508
254 | 583 | 0.8 | 5.98 | 13.64142 | 508
255 | 582 | 0.8 | 5.99 | 13.61802 | 510
255 | 580 | 0.8 | 6 | 13.57122 | 510
256 | 580 | 0.8 | 6.01 | 13.57122 | 512
256 | 578 | 0.8 | 6.02 | 13.52442 | 512
257 | 578 | 0.8 | 6.03 | 13.52442 | 514
257 | 577 | 0.8 | 6.04 | 13.50102 | 514
258 | 577 | 0.8 | 6.05 | 13.50102 | 516
258 | 577 | 0.8 | 6.06 | 13.50102 | 516
259 | 578 | 0.8 | 6.08 | 13.52442 | 518
259 | 578 | 0.8 | 6.09 | 13.52442 | 518
260 | 580 | 0.8 | 6.1 | 13.57122 | 520
260 | 580 | 0.8 | 6.11 | 13.57122 | 520
261 | 580 | 0.8 | 6.12 | 13.57122 | 522
262 | 580 | 0.8 | 6.13 | 13.57122 | 524
262 | 582 | 0.8 | 6.14 | 13.61802 | 524
263 | 582 | 0.8 | 6.15 | 13.61802 | 526
263 | 583 | 0.8 | 6.16 | 13.64142 | 526
264 | 585 | 0.8 | 6.17 | 13.68821 | 528
264 | 585 | 0.8 | 6.18 | 13.68821 | 528
265 | 585 | 0.8 | 6.19 | 13.68821 | 530
265 | 585 | 0.8 | 6.2 | 13.68821 | 530
266 | 585 | 0.8 | 6.21 | 13.68821 | 532
266 | 585 | 0.8 | 6.22 | 13.68821 | 532
267 | 585 | 0.8 | 6.23 | 13.68821 | 534
267 | 587 | 0.8 | 6.25 | 13.73501 | 534
268 | 587 | 0.8 | 6.26 | 13.73501 | 536
268 | 587 | 0.8 | 6.27 | 13.73501 | 536
269 | 587 | 0.8 | 6.28 | 13.73501 | 538
270 | 586 | 0.8 | 6.29 | 13.71161 | 540
270 | 586 | 0.8 | 6.3 | 13.71161 | 540
271 | 585 | 0.8 | 6.31 | 13.68821 | 542
271 | 585 | 0.8 | 6.32 | 13.68821 | 542
272 | 583 | 0.8 | 6.33 | 13.64142 | 544
272 | 585 | 0.8 | 6.34 | 13.68821 | 544
273 | 584 | 0.8 | 6.35 | 13.66481 | 546
273 | 585 | 0.8 | 6.36 | 13.68821 | 546
274 | 585 | 0.8 | 6.37 | 13.68821 | 548
274 | 585 | 0.8 | 6.38 | 13.68821 | 548
275 | 585 | 0.8 | 6.39 | 13.68821 | 550
275 | 585 | 0.8 | 6.4 | 13.68821 | 550
276 | 585 | 0.8 | 6.42 | 13.68821 | 552
276 | 585 | 0.8 | 6.43 | 13.68821 | 552
277 | 585 | 0.8 | 6.44 | 13.68821 | 554
277 | 583 | 0.8 | 6.45 | 13.64142 | 554
278 | 583 | 0.8 | 6.46 | 13.64142 | 556
279 | 583 | 0.8 | 6.47 | 13.64142 | 558
279 | 582 | 0.8 | 6.48 | 13.61802 | 558
280 | 582 | 0.8 | 6.49 | 13.61802 | 560
280 | 580 | 0.8 | 6.5 | 13.57122 | 560
281 | 580 | 0.8 | 6.51 | 13.57122 | 562
281 | 580 | 0.8 | 6.52 | 13.57122 | 562
282 | 580 | 0.8 | 6.53 | 13.57122 | 564
282 | 582 | 0.8 | 6.54 | 13.61802 | 564
283 | 581 | 0.8 | 6.55 | 13.59462 | 566
283 | 582 | 0.8 | 6.56 | 13.61802 | 566
284 | 580 | 0.8 | 6.57 | 13.57122 | 568
284 | 580 | 0.8 | 6.59 | 13.57122 | 568
285 | 580 | 0.8 | 6.6 | 13.57122 | 570
285 | 579 | 0.8 | 6.61 | 13.54782 | 570
286 | 578 | 0.8 | 6.62 | 13.52442 | 572
287 | 578 | 0.8 | 6.63 | 13.52442 | 574
287 | 578 | 0.8 | 6.64 | 13.52442 | 574
288 | 577 | 0.8 | 6.65 | 13.50102 | 576
288 | 577 | 0.8 | 6.66 | 13.50102 | 576
289 | 575 | 0.8 | 6.67 | 13.45423 | 578
289 | 575 | 0.8 | 6.68 | 13.45423 | 578
290 | 575 | 0.8 | 6.69 | 13.45423 | 580
290 | 575 | 0.8 | 6.7 | 13.45423 | 580
291 | 575 | 0.8 | 6.71 | 13.45423 | 582
291 | 575 | 0.8 | 6.72 | 13.45423 | 582
292 | 575 | 0.8 | 6.73 | 13.45423 | 584
292 | 575 | 0.8 | 6.74 | 13.45423 | 584
293 | 575 | 0.8 | 6.76 | 13.45423 | 586
293 | 575 | 0.8 | 6.77 | 13.45423 | 586
294 | 575 | 0.8 | 6.78 | 13.45423 | 588
294 | 575 | 0.8 | 6.79 | 13.45423 | 588
295 | 576 | 0.8 | 6.8 | 13.47763 | 590
296 | 575 | 0.8 | 6.81 | 13.45423 | 592
296 | 577 | 0.8 | 6.82 | 13.50102 | 592
297 | 577 | 0.8 | 6.83 | 13.50102 | 594
297 | 577 | 0.8 | 6.84 | 13.50102 | 594
298 | 578 | 0.8 | 6.85 | 13.52442 | 596
298 | 578 | 0.8 | 6.86 | 13.52442 | 596
299 | 578 | 0.8 | 6.87 | 13.52442 | 598
299 | 580 | 0.8 | 6.88 | 13.57122 | 598
300 | 580 | 0.8 | 6.89 | 13.57122 | 600
300 | 580 | 0.8 | 6.9 | 13.57122 | 600
301 | 580 | 0.8 | 6.91 | 13.57122 | 602
301 | 580 | 0.8 | 6.93 | 13.57122 | 602
302 | 580 | 0.8 | 6.94 | 13.57122 | 604
302 | 578 | 0.8 | 6.95 | 13.52442 | 604
303 | 578 | 0.8 | 6.96 | 13.52442 | 606
304 | 577 | 0.8 | 6.97 | 13.50102 | 608
304 | 576 | 0.8 | 6.98 | 13.47763 | 608
305 | 575 | 0.8 | 6.99 | 13.45423 | 610
305 | 575 | 0.8 | 7 | 13.45423 | 610
306 | 573 | 0.8 | 7.01 | 13.40743 | 612
306 | 575 | 0.8 | 7.02 | 13.45423 | 612
307 | 575 | 0.8 | 7.03 | 13.45423 | 614
307 | 577 | 0.8 | 7.04 | 13.50102 | 614
308 | 575 | 0.8 | 7.05 | 13.45423 | 616
308 | 577 | 0.8 | 7.06 | 13.50102 | 616
309 | 578 | 0.8 | 7.07 | 13.52442 | 618
309 | 578 | 0.8 | 7.08 | 13.52442 | 618
310 | 577 | 0.8 | 7.1 | 13.50102 | 620
310 | 577 | 0.8 | 7.11 | 13.50102 | 620
311 | 577 | 0.8 | 7.12 | 13.50102 | 622
311 | 577 | 0.8 | 7.13 | 13.50102 | 622
312 | 577 | 0.8 | 7.14 | 13.50102 | 624
313 | 577 | 0.8 | 7.15 | 13.50102 | 626
313 | 574 | 0.8 | 7.16 | 13.43083 | 626
314 | 572 | 0.8 | 7.17 | 13.38403 | 628
314 | 570 | 0.8 | 7.18 | 13.33723 | 628
315 | 568 | 0.8 | 7.19 | 13.29044 | 630
315 | 568 | 0.8 | 7.2 | 13.29044 | 630
316 | 568 | 0.8 | 7.21 | 13.29044 | 632
316 | 567 | 0.8 | 7.22 | 13.26704 | 632
317 | 568 | 0.8 | 7.23 | 13.29044 | 634
317 | 568 | 0.8 | 7.24 | 13.29044 | 634
318 | 567 | 0.8 | 7.25 | 13.26704 | 636
318 | 565 | 0.8 | 7.27 | 13.22024 | 636
319 | 562 | 0.8 | 7.28 | 13.15004 | 638
319 | 556 | 0.8 | 7.29 | 13.00965 | 638
320 | 547 | 0.8 | 7.3 | 12.79906 | 640
321 | 545 | 0.8 | 7.31 | 12.75227 | 642
321 | 543 | 0.8 | 7.32 | 12.70547 | 642
322 | 543 | 0.8 | 7.33 | 12.70547 | 644
322 | 543 | 0.8 | 7.34 | 12.70547 | 644
323 | 545 | 0.8 | 7.35 | 12.75227 | 646
323 | 545 | 0.8 | 7.36 | 12.75227 | 646
324 | 546 | 0.8 | 7.37 | 12.77567 | 648
324 | 548 | 0.8 | 7.38 | 12.82246 | 648
325 | 548 | 0.8 | 7.39 | 12.82246 | 650
325 | 548 | 0.8 | 7.4 | 12.82246 | 650
326 | 548 | 0.8 | 7.41 | 12.82246 | 652
326 | 550 | 0.8 | 7.42 | 12.86926 | 652
327 | 552 | 0.8 | 7.44 | 12.91606 | 654
327 | 553 | 0.8 | 7.45 | 12.93946 | 654
328 | 553 | 0.8 | 7.46 | 12.93946 | 656
328 | 555 | 0.8 | 7.47 | 12.98625 | 656
329 | 553 | 0.8 | 7.48 | 12.93946 | 658
330 | 553 | 0.8 | 7.49 | 12.93946 | 660
330 | 552 | 0.8 | 7.5 | 12.91606 | 660
331 | 552 | 0.8 | 7.51 | 12.91606 | 662
331 | 553 | 0.8 | 7.52 | 12.93946 | 662
332 | 553 | 0.8 | 7.53 | 12.93946 | 664
332 | 553 | 0.8 | 7.54 | 12.93946 | 664
333 | 552 | 0.8 | 7.55 | 12.91606 | 666
333 | 550 | 0.8 | 7.56 | 12.86926 | 666
334 | 548 | 0.8 | 7.57 | 12.82246 | 668
334 | 545 | 0.8 | 7.58 | 12.75227 | 668
335 | 544 | 0.8 | 7.59 | 12.72887 | 670
335 | 542 | 0.8 | 7.61 | 12.68207 | 670
336 | 539 | 0.8 | 7.62 | 12.61187 | 672
336 | 535 | 0.8 | 7.63 | 12.51828 | 672
337 | 532 | 0.8 | 7.64 | 12.44808 | 674
338 | 517 | 0.8 | 7.65 | 12.0971 | 676
338 | 505 | 0.8 | 7.66 | 11.81632 | 676
339 | 500 | 0.8 | 7.67 | 11.69933 | 678
339 | 495 | 0.8 | 7.68 | 11.58233 | 678
340 | 493 | 0.8 | 7.69 | 11.53554 | 680
340 | 493 | 0.8 | 7.7 | 11.53554 | 680
341 | 493 | 0.8 | 7.71 | 11.53554 | 682
341 | 495 | 0.8 | 7.72 | 11.58233 | 682
342 | 497 | 0.8 | 7.73 | 11.62913 | 684
342 | 497 | 0.8 | 7.74 | 11.62913 | 684
343 | 497 | 0.8 | 7.75 | 11.62913 | 686
343 | 498 | 0.8 | 7.76 | 11.65253 | 686
344 | 498 | 0.8 | 7.78 | 11.65253 | 688
344 | 497 | 0.8 | 7.79 | 11.62913 | 688
345 | 495 | 0.8 | 7.8 | 11.58233 | 690
345 | 493 | 0.8 | 7.81 | 11.53554 | 690
346 | 492 | 0.8 | 7.82 | 11.51214 | 692
347 | 488 | 0.8 | 7.83 | 11.41854 | 694
347 | 487 | 0.8 | 7.84 | 11.39514 | 694
348 | 482 | 0.8 | 7.85 | 11.27815 | 696
348 | 474 | 0.8 | 7.86 | 11.09096 | 696
349 | 468 | 0.8 | 7.87 | 10.95057 | 698
349 | 457 | 0.8 | 7.88 | 10.69319 | 698
350 | 441 | 0.8 | 7.89 | 10.31881 | 700
350 | 425 | 0.8 | 7.9 | 9.944428 | 700
351 | 401 | 0.8 | 7.91 | 9.38286 | 702
351 | 364 | 0.8 | 7.92 | 8.51711 | 702
352 | 338 | 0.8 | 7.93 | 7.908745 | 704
353 | 13.3 | 0.8 | 7.96 | 0.3112021 | 706