## 02
Position (mm) | Force (N) | Strain (%) | Time (min) | e (mm) | w (mm) | L0 (mm)
0 | 0 | -0.0005 | 0.00323 | 3.2 | 12.8 | 50
0.00399 | 1.66 | 0.000994 | 0.00475
0.0119 | 1.67 | 0.00767 | 0.00626
0.0197 | 1.67 | 0.0148 | 0.00777
0.0272 | 3.33 | 0.0213 | 0.00928
0.035 | 4.18 | 0.0283 | 0.0108
0.0433 | 5 | 0.035 | 0.0123
0.0505 | 5 | 0.0418 | 0.0138
0.0581 | 6.67 | 0.0481 | 0.0153
0.0654 | 6.67 | 0.0544 | 0.0168
0.073 | 8.33 | 0.0604 | 0.0184
0.0808 | 8.33 | 0.0663 | 0.0199
0.0887 | 8.33 | 0.0718 | 0.0214
0.096 | 8.33 | 0.0774 | 0.0229
0.104 | 10 | 0.0828 | 0.0244
0.112 | 10 | 0.0881 | 0.0259
0.119 | 10 | 0.0932 | 0.0274
0.127 | 10 | 0.0985 | 0.0289
0.134 | 11.7 | 0.104 | 0.0305
0.142 | 11.7 | 0.109 | 0.032
0.149 | 11.7 | 0.114 | 0.0335
0.157 | 12.1 | 0.119 | 0.035
0.164 | 13.3 | 0.125 | 0.0365
0.172 | 13.3 | 0.13 | 0.038
0.179 | 13.3 | 0.135 | 0.0395
0.187 | 15 | 0.14 | 0.041
0.194 | 15 | 0.145 | 0.0426
0.202 | 15 | 0.15 | 0.0441
0.21 | 16.7 | 0.155 | 0.0456
0.217 | 16.7 | 0.16 | 0.0471
0.225 | 16.7 | 0.165 | 0.0486
0.232 | 16.7 | 0.17 | 0.0501
0.24 | 16.7 | 0.175 | 0.0516
0.247 | 16.7 | 0.18 | 0.0531
0.255 | 16.7 | 0.185 | 0.0547
0.262 | 18.3 | 0.19 | 0.0562
0.27 | 18.3 | 0.194 | 0.0577
0.277 | 18.3 | 0.199 | 0.0592
0.285 | 18.3 | 0.204 | 0.0607
0.293 | 18.3 | 0.209 | 0.0622
0.3 | 19.6 | 0.214 | 0.0637
0.308 | 20 | 0.219 | 0.0652
0.315 | 20 | 0.224 | 0.0668
0.323 | 20 | 0.228 | 0.0683
0.33 | 21.7 | 0.233 | 0.0698
0.338 | 21.7 | 0.238 | 0.0713
0.346 | 21.7 | 0.242 | 0.0728
0.353 | 21.7 | 0.247 | 0.0743
0.361 | 21.7 | 0.252 | 0.0758
0.369 | 21.7 | 0.257 | 0.0773
0.376 | 23.3 | 0.261 | 0.0788
0.384 | 23.3 | 0.266 | 0.0804
0.391 | 23.3 | 0.271 | 0.0819
0.398 | 23.3 | 0.276 | 0.0834
0.406 | 23.6 | 0.28 | 0.0849
0.414 | 25 | 0.285 | 0.0864
0.421 | 25 | 0.29 | 0.0879
0.429 | 25 | 0.295 | 0.0894
0.436 | 25 | 0.299 | 0.0909
0.444 | 26.3 | 0.304 | 0.0925
0.451 | 26.5 | 0.308 | 0.094
0.459 | 26.7 | 0.312 | 0.0955
0.466 | 26.7 | 0.317 | 0.097
0.474 | 26.7 | 0.321 | 0.0985
0.482 | 26.7 | 0.326 | 0.1
0.489 | 26.7 | 0.33 | 0.102
0.497 | 27.9 | 0.335 | 0.103
0.504 | 28.3 | 0.339 | 0.105
0.512 | 28.3 | 0.343 | 0.106
0.519 | 28.3 | 0.347 | 0.108
0.527 | 28.3 | 0.352 | 0.109
0.534 | 28.3 | 0.355 | 0.111
0.542 | 28.3 | 0.36 | 0.112
0.55 | 28.8 | 0.363 | 0.114
0.558 | 30 | 0.367 | 0.115
0.565 | 30 | 0.371 | 0.117
0.572 | 30 | 0.375 | 0.118
0.58 | 30 | 0.378 | 0.12
0.588 | 31.3 | 0.382 | 0.121
0.595 | 30 | 0.385 | 0.123
0.602 | 31.7 | 0.39 | 0.124
0.61 | 31.7 | 0.395 | 0.126
0.618 | 31.7 | 0.4 | 0.127
0.625 | 31.7 | 0.405 | 0.129
0.633 | 31.7 | 0.41 | 0.13
0.641 | 33.3 | 0.415 | 0.132
0.648 | 33.3 | 0.42 | 0.133
0.655 | 33.3 | 0.425 | 0.135
0.663 | 35 | 0.43 | 0.136
0.671 | 35 | 0.435 | 0.138
0.678 | 35 | 0.44 | 0.139
0.686 | 35 | 0.445 | 0.141
0.693 | 35 | 0.45 | 0.142
0.701 | 36.6 | 0.455 | 0.144
0.709 | 36.7 | 0.46 | 0.145
0.716 | 36.7 | 0.465 | 0.147
0.724 | 36.7 | 0.471 | 0.148
0.731 | 36.7 | 0.475 | 0.15
0.738 | 38.3 | 0.481 | 0.151
0.747 | 38.3 | 0.486 | 0.153
0.754 | 38.3 | 0.491 | 0.154
0.762 | 38.3 | 0.497 | 0.156
0.769 | 38.3 | 0.502 | 0.157
0.776 | 40 | 0.507 | 0.159
0.784 | 40 | 0.512 | 0.161
0.792 | 40 | 0.518 | 0.162
0.799 | 40 | 0.523 | 0.164
0.806 | 40 | 0.528 | 0.165
0.814 | 41.7 | 0.533 | 0.167
0.821 | 41.7 | 0.539 | 0.168
0.829 | 41.7 | 0.544 | 0.17
0.837 | 41.7 | 0.549 | 0.171
0.844 | 41.7 | 0.555 | 0.173
0.852 | 43.3 | 0.56 | 0.174
0.859 | 43.3 | 0.566 | 0.176
0.867 | 43.3 | 0.571 | 0.177
0.875 | 43.3 | 0.576 | 0.179
0.883 | 43.3 | 0.582 | 0.18
0.89 | 45 | 0.587 | 0.182
0.897 | 45 | 0.593 | 0.183
0.905 | 45 | 0.598 | 0.185
0.913 | 45 | 0.603 | 0.186
0.921 | 45 | 0.608 | 0.188
0.928 | 46.7 | 0.614 | 0.189
0.935 | 46.7 | 0.619 | 0.191
0.943 | 46.7 | 0.625 | 0.192
0.95 | 46.7 | 0.63 | 0.194
0.958 | 47 | 0.635 | 0.195
0.966 | 48.3 | 0.641 | 0.197
0.973 | 48.3 | 0.647 | 0.198
0.981 | 48.3 | 0.652 | 0.2
0.988 | 48.3 | 0.658 | 0.201
0.996 | 48.3 | 0.663 | 0.203
1 | 50 | 0.669 | 0.204
1.01 | 50 | 0.674 | 0.206
1.02 | 50 | 0.68 | 0.207
1.03 | 50 | 0.685 | 0.209
1.03 | 50 | 0.691 | 0.21
1.04 | 50 | 0.696 | 0.212
1.05 | 51.7 | 0.702 | 0.213
1.06 | 51.7 | 0.707 | 0.215
1.06 | 51.7 | 0.713 | 0.216
1.07 | 51.7 | 0.719 | 0.218
1.08 | 53.3 | 0.724 | 0.219
1.09 | 53.3 | 0.73 | 0.221
1.09 | 53.3 | 0.736 | 0.223
1.1 | 53.3 | 0.741 | 0.224
1.11 | 53.3 | 0.747 | 0.226
1.12 | 55 | 0.752 | 0.227
1.12 | 55 | 0.758 | 0.229
1.13 | 55 | 0.764 | 0.23
1.14 | 55 | 0.77 | 0.232
1.15 | 55 | 0.775 | 0.233
1.15 | 56.7 | 0.781 | 0.235
1.16 | 56.7 | 0.787 | 0.236
1.17 | 56.7 | 0.792 | 0.238
1.19 | 58.3 | 0.801 | 0.241
1.19 | 58.3 | 0.801 | 0.241
1.19 | 58.3 | 0.801 | 0.242
1.2 | 58.3 | 0.801 | 0.244
1.21 | 58.3 | 0.801 | 0.246
1.22 | 60 | 0.801 | 0.248
1.23 | 60 | 0.801 | 0.25
1.24 | 60 | 0.801 | 0.251
1.25 | 60 | 0.801 | 0.253
1.26 | 60 | 0.801 | 0.255
1.26 | 60 | 0.801 | 0.257
1.27 | 61.7 | 0.801 | 0.259
1.28 | 61.7 | 0.801 | 0.26
1.29 | 61.7 | 0.801 | 0.262
1.3 | 63.3 | 0.801 | 0.264
1.31 | 63.3 | 0.801 | 0.266
1.32 | 63.3 | 0.801 | 0.267
1.33 | 63.3 | 0.801 | 0.269
1.34 | 65 | 0.801 | 0.271
1.35 | 65 | 0.801 | 0.273
1.36 | 65 | 0.801 | 0.275
1.36 | 65 | 0.801 | 0.276
1.37 | 65.4 | 0.801 | 0.278
1.38 | 66.7 | 0.801 | 0.28
1.39 | 66.7 | 0.801 | 0.282
1.4 | 66.7 | 0.801 | 0.284
1.41 | 66.7 | 0.801 | 0.285
1.42 | 68.3 | 0.801 | 0.287
1.43 | 68.3 | 0.801 | 0.289
1.44 | 68.3 | 0.801 | 0.291
1.44 | 68.3 | 0.801 | 0.293
1.45 | 68.3 | 0.801 | 0.294
1.46 | 70 | 0.801 | 0.296
1.47 | 70 | 0.801 | 0.298
1.48 | 70 | 0.801 | 0.3
1.49 | 70 | 0.801 | 0.301
1.5 | 71.7 | 0.801 | 0.303
1.51 | 71.7 | 0.801 | 0.305
1.52 | 71.7 | 0.801 | 0.307
1.52 | 71.7 | 0.801 | 0.309
1.53 | 71.7 | 0.801 | 0.31
1.54 | 71.7 | 0.801 | 0.312
1.55 | 71.7 | 0.801 | 0.314
1.56 | 73.3 | 0.801 | 0.316
1.57 | 73.3 | 0.801 | 0.318
1.58 | 73.3 | 0.801 | 0.319
1.59 | 73.3 | 0.801 | 0.321
1.6 | 75 | 0.801 | 0.323
1.6 | 75 | 0.801 | 0.325
1.61 | 75 | 0.801 | 0.326
1.62 | 75 | 0.801 | 0.328
1.63 | 76.7 | 0.801 | 0.33
1.64 | 76.7 | 0.801 | 0.332
1.65 | 76.7 | 0.801 | 0.334
1.66 | 76.7 | 0.801 | 0.335
1.67 | 78.3 | 0.801 | 0.337
1.68 | 78.3 | 0.801 | 0.339
1.69 | 78.3 | 0.801 | 0.341
1.69 | 78.3 | 0.801 | 0.343
1.7 | 79.2 | 0.801 | 0.344
1.71 | 80 | 0.801 | 0.346
1.72 | 80 | 0.801 | 0.348
1.73 | 80 | 0.801 | 0.35
1.74 | 81.7 | 0.801 | 0.352
1.75 | 81.7 | 0.801 | 0.353
1.76 | 81.7 | 0.801 | 0.355
1.77 | 81.7 | 0.801 | 0.357
1.78 | 83.3 | 0.801 | 0.359
1.78 | 83.3 | 0.801 | 0.36
1.79 | 83.3 | 0.801 | 0.362
1.8 | 83.3 | 0.801 | 0.364
1.81 | 83.3 | 0.801 | 0.366
1.82 | 85 | 0.801 | 0.368
1.83 | 85 | 0.801 | 0.369
1.84 | 85 | 0.801 | 0.371
1.85 | 85 | 0.801 | 0.373
1.85 | 86.7 | 0.801 | 0.375
1.86 | 86.7 | 0.801 | 0.377
1.87 | 86.7 | 0.801 | 0.378
1.88 | 86.7 | 0.801 | 0.38
1.89 | 86.7 | 0.801 | 0.382
1.9 | 88.3 | 0.801 | 0.384
1.91 | 88.3 | 0.801 | 0.385
1.92 | 88.3 | 0.801 | 0.387
1.94 | 90 | 0.801 | 0.391
1.94 | 90 | 0.801 | 0.391
2.07 | 98.3 | 0.801 | 0.395
2.27 | 112 | 0.801 | 0.399
2.47 | 122 | 0.801 | 0.403
2.66 | 132 | 0.801 | 0.406
2.85 | 142 | 0.801 | 0.41
3.05 | 150 | 0.801 | 0.414
3.24 | 160 | 0.801 | 0.418
3.44 | 168 | 0.801 | 0.422
3.64 | 175 | 0.801 | 0.426
3.83 | 183 | 0.801 | 0.43
4.02 | 190 | 0.801 | 0.434
4.22 | 197 | 0.801 | 0.438
4.42 | 203 | 0.801 | 0.442
4.61 | 210 | 0.801 | 0.445
4.81 | 216 | 0.801 | 0.449
5 | 222 | 0.801 | 0.453
5.2 | 227 | 0.801 | 0.457
5.39 | 232 | 0.801 | 0.461
5.58 | 238 | 0.801 | 0.465
5.78 | 242 | 0.801 | 0.469
5.98 | 247 | 0.801 | 0.473
6.17 | 252 | 0.801 | 0.477
6.36 | 257 | 0.801 | 0.481
6.56 | 260 | 0.801 | 0.484
6.76 | 265 | 0.801 | 0.488
6.95 | 268 | 0.801 | 0.492
7.15 | 273 | 0.801 | 0.496
7.34 | 275 | 0.801 | 0.5
7.54 | 279 | 0.801 | 0.504
7.73 | 283 | 0.801 | 0.508
7.93 | 283 | 0.801 | 0.512
8.12 | 288 | 0.801 | 0.516
8.32 | 290 | 0.801 | 0.52
8.51 | 293 | 0.801 | 0.524
8.71 | 295 | 0.801 | 0.527
8.9 | 297 | 0.801 | 0.531
9.1 | 300 | 0.801 | 0.535
9.29 | 302 | 0.801 | 0.539
9.49 | 304 | 0.801 | 0.543
9.68 | 307 | 0.801 | 0.547
9.88 | 307 | 0.801 | 0.551
10.1 | 310 | 0.801 | 0.555
10.3 | 312 | 0.801 | 0.559
10.5 | 313 | 0.801 | 0.563
10.7 | 314 | 0.801 | 0.566
10.9 | 315 | 0.801 | 0.57
11 | 317 | 0.801 | 0.574
11.2 | 318 | 0.801 | 0.578
11.4 | 320 | 0.801 | 0.582
11.6 | 320 | 0.801 | 0.586
11.8 | 322 | 0.801 | 0.59
12 | 323 | 0.801 | 0.594
12.2 | 323 | 0.801 | 0.598
12.4 | 325 | 0.801 | 0.602
12.6 | 325 | 0.801 | 0.605
12.8 | 327 | 0.801 | 0.609
13 | 327 | 0.801 | 0.613
13.2 | 328 | 0.801 | 0.617
13.4 | 328 | 0.801 | 0.621
13.6 | 330 | 0.801 | 0.625
13.8 | 330 | 0.801 | 0.629
14 | 330 | 0.801 | 0.633
14.2 | 330 | 0.801 | 0.637
14.4 | 332 | 0.801 | 0.641
14.6 | 332 | 0.801 | 0.644
14.8 | 332 | 0.801 | 0.648
15 | 332 | 0.801 | 0.652
15.1 | 333 | 0.801 | 0.656
15.3 | 333 | 0.801 | 0.66
15.5 | 333 | 0.801 | 0.664
15.7 | 333 | 0.801 | 0.668
15.9 | 333 | 0.801 | 0.672
16.1 | 335 | 0.801 | 0.676
16.3 | 335 | 0.801 | 0.68
16.5 | 335 | 0.801 | 0.684
16.7 | 335 | 0.801 | 0.687
16.9 | 335 | 0.801 | 0.691
17.1 | 335 | 0.801 | 0.695
17.3 | 335 | 0.801 | 0.699
17.5 | 336 | 0.801 | 0.703
17.7 | 337 | 0.801 | 0.707
17.9 | 337 | 0.801 | 0.711
18.1 | 337 | 0.801 | 0.715
18.3 | 337 | 0.801 | 0.719
18.5 | 337 | 0.801 | 0.723
18.7 | 337 | 0.801 | 0.726
18.9 | 337 | 0.801 | 0.73
19.1 | 337 | 0.801 | 0.734
19.2 | 337 | 0.801 | 0.738
19.4 | 337 | 0.801 | 0.742
19.6 | 337 | 0.801 | 0.746
19.8 | 337 | 0.801 | 0.75
20 | 338 | 0.801 | 0.754
20.2 | 338 | 0.801 | 0.758
20.4 | 338 | 0.801 | 0.762
20.6 | 338 | 0.801 | 0.765
20.8 | 338 | 0.801 | 0.769
21 | 338 | 0.801 | 0.773
21.2 | 338 | 0.801 | 0.777
21.4 | 338 | 0.801 | 0.781
21.6 | 338 | 0.801 | 0.785
21.8 | 338 | 0.801 | 0.789
22 | 338 | 0.801 | 0.793
22.2 | 338 | 0.801 | 0.797
22.4 | 338 | 0.801 | 0.801
22.6 | 340 | 0.801 | 0.804
22.8 | 340 | 0.801 | 0.808
22.9 | 340 | 0.801 | 0.812
23.1 | 340 | 0.801 | 0.816
23.3 | 340 | 0.801 | 0.82
23.5 | 340 | 0.801 | 0.824
23.7 | 340 | 0.801 | 0.828
23.9 | 340 | 0.801 | 0.832
24.1 | 340 | 0.801 | 0.836
24.3 | 340 | 0.801 | 0.84
24.5 | 342 | 0.801 | 0.844
24.7 | 342 | 0.801 | 0.847
24.9 | 342 | 0.801 | 0.851
25.1 | 342 | 0.801 | 0.855
25.3 | 342 | 0.801 | 0.859
25.5 | 342 | 0.801 | 0.863
25.7 | 342 | 0.801 | 0.867
25.9 | 342 | 0.801 | 0.871
26.1 | 343 | 0.801 | 0.875
26.3 | 343 | 0.801 | 0.879
26.5 | 343 | 0.801 | 0.883
26.7 | 343 | 0.801 | 0.886
26.9 | 343 | 0.801 | 0.89
27 | 343 | 0.801 | 0.894
27.2 | 343 | 0.801 | 0.898
27.4 | 343 | 0.801 | 0.902
27.6 | 343 | 0.801 | 0.906
27.8 | 345 | 0.801 | 0.91
28 | 345 | 0.801 | 0.914
28.2 | 345 | 0.801 | 0.918
28.4 | 345 | 0.801 | 0.922
28.6 | 345 | 0.801 | 0.925
28.8 | 345 | 0.801 | 0.929
29 | 345 | 0.801 | 0.933
29.2 | 345 | 0.801 | 0.937
29.4 | 345 | 0.801 | 0.941
29.6 | 347 | 0.801 | 0.945
29.8 | 347 | 0.801 | 0.949
30 | 347 | 0.801 | 0.953
30.2 | 347 | 0.801 | 0.957
30.4 | 347 | 0.801 | 0.961
30.6 | 347 | 0.801 | 0.964
30.8 | 347 | 0.801 | 0.968
31 | 348 | 0.801 | 0.972
31.1 | 348 | 0.801 | 0.976
31.3 | 348 | 0.801 | 0.98
31.5 | 348 | 0.801 | 0.984
31.7 | 348 | 0.801 | 0.988
31.9 | 348 | 0.801 | 0.992
32.1 | 349 | 0.801 | 0.996
32.3 | 350 | 0.801 | 1
32.5 | 350 | 0.801 | 1
32.7 | 350 | 0.801 | 1.01
32.9 | 350 | 0.801 | 1.01
33.1 | 350 | 0.801 | 1.02
33.3 | 350 | 0.801 | 1.02
33.5 | 352 | 0.801 | 1.02
33.7 | 352 | 0.801 | 1.03
33.9 | 352 | 0.801 | 1.03
34.1 | 352 | 0.801 | 1.03
34.3 | 352 | 0.801 | 1.04
34.5 | 352 | 0.801 | 1.04
34.7 | 352 | 0.801 | 1.05
34.9 | 352 | 0.801 | 1.05
35 | 353 | 0.801 | 1.05
35.2 | 353 | 0.801 | 1.06
35.4 | 353 | 0.801 | 1.06
35.6 | 353 | 0.801 | 1.07
35.8 | 353 | 0.801 | 1.07
36 | 353 | 0.801 | 1.07
36.2 | 355 | 0.801 | 1.08
36.4 | 353 | 0.801 | 1.08
36.6 | 355 | 0.801 | 1.09
36.8 | 355 | 0.801 | 1.09
37 | 355 | 0.801 | 1.09
37.2 | 355 | 0.801 | 1.1
37.4 | 355 | 0.801 | 1.1
37.6 | 357 | 0.801 | 1.1
37.8 | 357 | 0.801 | 1.11
38 | 357 | 0.801 | 1.11
38.2 | 357 | 0.801 | 1.12
38.4 | 357 | 0.801 | 1.12
38.6 | 357 | 0.801 | 1.12
38.8 | 357 | 0.801 | 1.13
39 | 357 | 0.801 | 1.13
39.1 | 357 | 0.801 | 1.14
39.3 | 358 | 0.801 | 1.14
39.5 | 358 | 0.801 | 1.14
39.7 | 358 | 0.801 | 1.15
39.9 | 358 | 0.801 | 1.15
40.1 | 358 | 0.801 | 1.16
40.3 | 358 | 0.801 | 1.16
40.5 | 358 | 0.801 | 1.16
40.7 | 358 | 0.801 | 1.17
40.9 | 360 | 0.801 | 1.17
41.1 | 360 | 0.801 | 1.18
41.3 | 360 | 0.801 | 1.18
41.5 | 360 | 0.801 | 1.18
41.7 | 360 | 0.801 | 1.19
41.9 | 360 | 0.801 | 1.19
42.1 | 360 | 0.801 | 1.19
42.3 | 360 | 0.801 | 1.2
42.5 | 360 | 0.801 | 1.2
42.7 | 360 | 0.801 | 1.21
42.9 | 362 | 0.801 | 1.21
43 | 362 | 0.801 | 1.21
43.2 | 362 | 0.801 | 1.22
43.4 | 362 | 0.801 | 1.22
43.6 | 362 | 0.801 | 1.23
43.8 | 362 | 0.801 | 1.23
44 | 362 | 0.801 | 1.23
44.2 | 362 | 0.801 | 1.24
44.4 | 362 | 0.801 | 1.24
44.6 | 363 | 0.801 | 1.25
44.8 | 363 | 0.801 | 1.25
45 | 363 | 0.801 | 1.25
45.2 | 363 | 0.801 | 1.26
45.4 | 363 | 0.801 | 1.26
45.6 | 363 | 0.801 | 1.26
45.8 | 363 | 0.801 | 1.27
46 | 363 | 0.801 | 1.27
46.2 | 363 | 0.801 | 1.28
46.4 | 363 | 0.801 | 1.28
46.6 | 363 | 0.801 | 1.28
46.8 | 365 | 0.801 | 1.29
46.9 | 365 | 0.801 | 1.29
47.1 | 365 | 0.801 | 1.3
47.3 | 365 | 0.801 | 1.3
47.5 | 365 | 0.801 | 1.3
47.7 | 365 | 0.801 | 1.31
47.9 | 365 | 0.801 | 1.31
48.1 | 365 | 0.801 | 1.32
48.3 | 365 | 0.801 | 1.32
48.5 | 365 | 0.801 | 1.32
48.7 | 365 | 0.801 | 1.33
48.9 | 365 | 0.801 | 1.33
49.1 | 365 | 0.801 | 1.34
49.3 | 367 | 0.801 | 1.34
49.5 | 367 | 0.801 | 1.34
49.7 | 367 | 0.801 | 1.35
49.9 | 367 | 0.801 | 1.35
50.1 | 367 | 0.801 | 1.35
50.3 | 367 | 0.801 | 1.36
50.5 | 367 | 0.801 | 1.36
50.7 | 367 | 0.801 | 1.37
50.9 | 367 | 0.801 | 1.37
51 | 367 | 0.801 | 1.37
51.2 | 367 | 0.801 | 1.38
51.4 | 367 | 0.801 | 1.38
51.6 | 367 | 0.801 | 1.39
51.8 | 367 | 0.801 | 1.39
52 | 367 | 0.801 | 1.39
52.2 | 367 | 0.801 | 1.4
52.4 | 367 | 0.801 | 1.4
52.6 | 367 | 0.801 | 1.41
52.8 | 367 | 0.801 | 1.41
53 | 368 | 0.801 | 1.41
53.2 | 367 | 0.801 | 1.42
53.4 | 368 | 0.801 | 1.42
53.6 | 368 | 0.801 | 1.42
53.8 | 368 | 0.801 | 1.43
54 | 368 | 0.801 | 1.43
54.2 | 368 | 0.801 | 1.44
54.4 | 367 | 0.801 | 1.44
54.6 | 368 | 0.801 | 1.44
54.8 | 368 | 0.801 | 1.45
54.9 | 368 | 0.801 | 1.45
55.1 | 368 | 0.801 | 1.46
55.3 | 368 | 0.801 | 1.46
55.5 | 368 | 0.801 | 1.46
55.7 | 368 | 0.801 | 1.47
55.9 | 368 | 0.801 | 1.47
56.1 | 368 | 0.801 | 1.48
56.3 | 368 | 0.801 | 1.48
56.5 | 368 | 0.801 | 1.48
56.7 | 368 | 0.801 | 1.49
56.9 | 368 | 0.801 | 1.49
57.1 | 368 | 0.801 | 1.5
57.3 | 368 | 0.801 | 1.5
57.5 | 368 | 0.801 | 1.5
57.7 | 368 | 0.801 | 1.51
57.9 | 368 | 0.801 | 1.51
58.1 | 368 | 0.801 | 1.51
58.3 | 368 | 0.801 | 1.52
58.5 | 368 | 0.801 | 1.52
58.7 | 368 | 0.801 | 1.53
58.9 | 368 | 0.801 | 1.53
59 | 368 | 0.801 | 1.53
59.2 | 368 | 0.801 | 1.54
59.4 | 368 | 0.801 | 1.54
59.6 | 368 | 0.801 | 1.55
59.8 | 368 | 0.801 | 1.55
60 | 368 | 0.801 | 1.55
60.2 | 368 | 0.801 | 1.56
60.4 | 368 | 0.801 | 1.56
60.6 | 368 | 0.801 | 1.57
60.8 | 368 | 0.801 | 1.57
61 | 368 | 0.801 | 1.57
61.2 | 368 | 0.801 | 1.58
61.4 | 368 | 0.801 | 1.58
61.6 | 369 | 0.801 | 1.58
61.8 | 368 | 0.801 | 1.59
62 | 368 | 0.801 | 1.59
62.2 | 368 | 0.801 | 1.6
62.4 | 368 | 0.801 | 1.6
62.6 | 368 | 0.801 | 1.6
62.8 | 368 | 0.801 | 1.61
62.9 | 368 | 0.801 | 1.61
63.1 | 368 | 0.801 | 1.62
63.3 | 368 | 0.801 | 1.62
63.5 | 368 | 0.801 | 1.62
63.7 | 368 | 0.801 | 1.63
63.9 | 368 | 0.801 | 1.63
64.1 | 368 | 0.801 | 1.64
64.3 | 368 | 0.801 | 1.64
64.5 | 368 | 0.801 | 1.64
64.7 | 368 | 0.801 | 1.65
64.9 | 368 | 0.801 | 1.65
65.1 | 368 | 0.801 | 1.66
65.3 | 368 | 0.801 | 1.66
65.5 | 368 | 0.801 | 1.66
65.7 | 368 | 0.801 | 1.67
65.9 | 368 | 0.801 | 1.67
66.1 | 368 | 0.801 | 1.67
66.3 | 368 | 0.801 | 1.68
66.5 | 368 | 0.801 | 1.68
66.7 | 368 | 0.801 | 1.69
66.9 | 368 | 0.801 | 1.69
67 | 368 | 0.801 | 1.69
67.2 | 368 | 0.801 | 1.7
67.4 | 368 | 0.801 | 1.7
67.6 | 368 | 0.801 | 1.71
67.8 | 368 | 0.801 | 1.71
68 | 368 | 0.801 | 1.71
68.2 | 368 | 0.801 | 1.72
68.4 | 368 | 0.801 | 1.72
68.6 | 368 | 0.801 | 1.73
68.8 | 368 | 0.801 | 1.73
69 | 368 | 0.801 | 1.73
69.2 | 368 | 0.801 | 1.74
69.4 | 368 | 0.801 | 1.74
69.6 | 368 | 0.801 | 1.74
69.8 | 368 | 0.801 | 1.75
70 | 368 | 0.801 | 1.75
70.2 | 368 | 0.801 | 1.76
70.4 | 368 | 0.801 | 1.76
70.6 | 367 | 0.801 | 1.76
70.8 | 368 | 0.801 | 1.77
70.9 | 368 | 0.801 | 1.77
71.1 | 367 | 0.801 | 1.78
71.3 | 367 | 0.801 | 1.78
71.5 | 367 | 0.801 | 1.78
71.7 | 367 | 0.801 | 1.79
71.9 | 367 | 0.801 | 1.79
72.1 | 368 | 0.801 | 1.8
72.3 | 367 | 0.801 | 1.8
72.5 | 367 | 0.801 | 1.8
72.7 | 367 | 0.801 | 1.81
72.9 | 367 | 0.801 | 1.81
73.1 | 367 | 0.801 | 1.82
73.3 | 367 | 0.801 | 1.82
73.5 | 367 | 0.801 | 1.82
73.7 | 367 | 0.801 | 1.83
73.9 | 367 | 0.801 | 1.83
74.1 | 367 | 0.801 | 1.83
74.3 | 367 | 0.801 | 1.84
74.5 | 367 | 0.801 | 1.84
74.7 | 367 | 0.801 | 1.85
74.9 | 367 | 0.801 | 1.85
75 | 365 | 0.801 | 1.85
75.2 | 367 | 0.801 | 1.86
75.4 | 365 | 0.801 | 1.86
75.6 | 366 | 0.801 | 1.87
75.8 | 365 | 0.801 | 1.87
76 | 366 | 0.801 | 1.87
76.2 | 365 | 0.801 | 1.88
76.4 | 365 | 0.801 | 1.88
76.6 | 365 | 0.801 | 1.89
76.8 | 365 | 0.801 | 1.89
77 | 365 | 0.801 | 1.89
77.2 | 365 | 0.801 | 1.9
77.4 | 365 | 0.801 | 1.9
77.6 | 365 | 0.801 | 1.9
77.8 | 365 | 0.801 | 1.91
78 | 365 | 0.801 | 1.91
78.2 | 365 | 0.801 | 1.92
78.4 | 365 | 0.801 | 1.92
78.6 | 365 | 0.801 | 1.92
78.8 | 365 | 0.801 | 1.93
78.9 | 365 | 0.801 | 1.93
79.1 | 364 | 0.801 | 1.94
79.3 | 363 | 0.801 | 1.94
79.5 | 365 | 0.801 | 1.94
79.7 | 363 | 0.801 | 1.95
79.9 | 363 | 0.801 | 1.95
80.1 | 363 | 0.801 | 1.96
80.3 | 363 | 0.801 | 1.96
80.5 | 363 | 0.801 | 1.96
80.7 | 363 | 0.801 | 1.97
80.9 | 363 | 0.801 | 1.97
81.1 | 363 | 0.801 | 1.98
81.3 | 363 | 0.801 | 1.98
81.5 | 363 | 0.801 | 1.98
81.7 | 363 | 0.801 | 1.99
81.9 | 363 | 0.801 | 1.99
82.1 | 363 | 0.801 | 1.99
82.3 | 363 | 0.801 | 2
82.5 | 363 | 0.801 | 2
82.7 | 362 | 0.801 | 2.01
82.9 | 362 | 0.801 | 2.01
83 | 362 | 0.801 | 2.01
83.2 | 362 | 0.801 | 2.02
83.4 | 362 | 0.801 | 2.02
83.6 | 362 | 0.801 | 2.03
83.8 | 362 | 0.801 | 2.03
84 | 362 | 0.801 | 2.03
84.2 | 362 | 0.801 | 2.04
84.4 | 362 | 0.801 | 2.04
84.6 | 362 | 0.801 | 2.05
84.8 | 362 | 0.801 | 2.05
85 | 362 | 0.801 | 2.05
85.2 | 362 | 0.801 | 2.06
85.4 | 362 | 0.801 | 2.06
85.6 | 360 | 0.801 | 2.06
85.8 | 360 | 0.801 | 2.07
86 | 360 | 0.801 | 2.07
86.2 | 360 | 0.801 | 2.08
86.4 | 360 | 0.801 | 2.08
86.6 | 360 | 0.801 | 2.08
86.8 | 360 | 0.801 | 2.09
86.9 | 360 | 0.801 | 2.09
87.1 | 360 | 0.801 | 2.1
87.3 | 360 | 0.801 | 2.1
87.5 | 360 | 0.801 | 2.1
87.7 | 360 | 0.801 | 2.11
87.9 | 360 | 0.801 | 2.11
88.1 | 359 | 0.801 | 2.12
88.3 | 359 | 0.801 | 2.12
88.5 | 358 | 0.801 | 2.12
88.7 | 358 | 0.801 | 2.13
88.9 | 358 | 0.801 | 2.13
89.1 | 358 | 0.801 | 2.14
89.3 | 358 | 0.801 | 2.14
89.5 | 358 | 0.801 | 2.14
89.7 | 358 | 0.801 | 2.15
89.9 | 358 | 0.801 | 2.15
90.1 | 358 | 0.801 | 2.15
90.3 | 358 | 0.801 | 2.16
90.5 | 358 | 0.801 | 2.16
90.7 | 358 | 0.801 | 2.17
90.9 | 357 | 0.801 | 2.17
91 | 358 | 0.801 | 2.17
91.2 | 357 | 0.801 | 2.18
91.4 | 357 | 0.801 | 2.18
91.6 | 357 | 0.801 | 2.19
91.8 | 357 | 0.801 | 2.19
92 | 357 | 0.801 | 2.19
92.2 | 357 | 0.801 | 2.2
92.4 | 357 | 0.801 | 2.2
92.6 | 357 | 0.801 | 2.21
92.8 | 357 | 0.801 | 2.21
93 | 357 | 0.801 | 2.21
93.2 | 357 | 0.801 | 2.22
93.4 | 355 | 0.801 | 2.22
93.6 | 355 | 0.801 | 2.22
93.8 | 355 | 0.801 | 2.23
94 | 355 | 0.801 | 2.23
94.2 | 355 | 0.801 | 2.24
94.4 | 355 | 0.801 | 2.24
94.6 | 355 | 0.801 | 2.24
94.8 | 355 | 0.801 | 2.25
95 | 355 | 0.801 | 2.25
95.1 | 355 | 0.801 | 2.26
95.3 | 355 | 0.801 | 2.26
95.5 | 355 | 0.801 | 2.26
95.7 | 355 | 0.801 | 2.27
95.9 | 353 | 0.801 | 2.27
96.1 | 353 | 0.801 | 2.28
96.3 | 353 | 0.801 | 2.28
96.5 | 353 | 0.801 | 2.28
96.7 | 353 | 0.801 | 2.29
96.9 | 353 | 0.801 | 2.29
97.1 | 353 | 0.801 | 2.3
97.3 | 353 | 0.801 | 2.3
97.5 | 353 | 0.801 | 2.3
97.7 | 353 | 0.801 | 2.31
97.9 | 353 | 0.801 | 2.31
98.1 | 353 | 0.801 | 2.31
98.3 | 353 | 0.801 | 2.32
98.5 | 353 | 0.801 | 2.32
98.7 | 352 | 0.801 | 2.33
98.9 | 352 | 0.801 | 2.33
99 | 352 | 0.801 | 2.33
99.2 | 352 | 0.801 | 2.34
99.4 | 352 | 0.801 | 2.34
99.6 | 352 | 0.801 | 2.35
99.8 | 352 | 0.801 | 2.35
100 | 352 | 0.801 | 2.35
100 | 352 | 0.801 | 2.36
100 | 352 | 0.801 | 2.36
101 | 352 | 0.801 | 2.37
101 | 352 | 0.801 | 2.37
101 | 352 | 0.801 | 2.37
101 | 352 | 0.801 | 2.38
101 | 351 | 0.801 | 2.38
102 | 350 | 0.801 | 2.38
102 | 350 | 0.801 | 2.39
102 | 350 | 0.801 | 2.39
102 | 350 | 0.801 | 2.4
102 | 350 | 0.801 | 2.4
103 | 350 | 0.801 | 2.4
103 | 350 | 0.801 | 2.41
103 | 350 | 0.801 | 2.41
103 | 350 | 0.801 | 2.42
103 | 350 | 0.801 | 2.42
104 | 350 | 0.801 | 2.42
104 | 350 | 0.801 | 2.43
104 | 350 | 0.801 | 2.43
104 | 350 | 0.801 | 2.44
104 | 350 | 0.801 | 2.44
105 | 350 | 0.801 | 2.44
105 | 350 | 0.801 | 2.45
105 | 350 | 0.801 | 2.45
105 | 348 | 0.801 | 2.46
105 | 348 | 0.801 | 2.46
105 | 348 | 0.801 | 2.46
106 | 348 | 0.801 | 2.47
106 | 348 | 0.801 | 2.47
106 | 348 | 0.801 | 2.47
106 | 348 | 0.801 | 2.48
106 | 348 | 0.801 | 2.48
107 | 348 | 0.801 | 2.49
107 | 348 | 0.801 | 2.49
107 | 348 | 0.801 | 2.49
107 | 348 | 0.801 | 2.5
107 | 348 | 0.801 | 2.5
108 | 348 | 0.801 | 2.51
108 | 348 | 0.801 | 2.51
108 | 348 | 0.801 | 2.51
108 | 348 | 0.801 | 2.52
108 | 348 | 0.801 | 2.52
109 | 348 | 0.801 | 2.53
109 | 348 | 0.801 | 2.53
109 | 348 | 0.801 | 2.53
109 | 348 | 0.801 | 2.54
109 | 348 | 0.801 | 2.54
110 | 348 | 0.801 | 2.54
110 | 348 | 0.801 | 2.55
110 | 348 | 0.801 | 2.55
110 | 348 | 0.801 | 2.56
110 | 348 | 0.801 | 2.56
111 | 348 | 0.801 | 2.56
111 | 348 | 0.801 | 2.57
111 | 348 | 0.801 | 2.57
111 | 348 | 0.801 | 2.58
111 | 348 | 0.801 | 2.58
112 | 348 | 0.801 | 2.58
112 | 348 | 0.801 | 2.59
112 | 348 | 0.801 | 2.59
112 | 348 | 0.801 | 2.6
112 | 348 | 0.801 | 2.6
113 | 348 | 0.801 | 2.6
113 | 348 | 0.801 | 2.61
113 | 348 | 0.801 | 2.61
113 | 348 | 0.801 | 2.62
113 | 348 | 0.801 | 2.62
113 | 348 | 0.801 | 2.62
114 | 348 | 0.801 | 2.63
114 | 348 | 0.801 | 2.63
114 | 348 | 0.801 | 2.63
114 | 348 | 0.801 | 2.64
114 | 348 | 0.801 | 2.64
115 | 348 | 0.801 | 2.65
115 | 349 | 0.801 | 2.65
115 | 349 | 0.801 | 2.65
115 | 348 | 0.801 | 2.66
115 | 348 | 0.801 | 2.66
116 | 348 | 0.801 | 2.67
116 | 350 | 0.801 | 2.67
116 | 348 | 0.801 | 2.67
116 | 348 | 0.801 | 2.68
116 | 349 | 0.801 | 2.68
117 | 350 | 0.801 | 2.69
117 | 348 | 0.801 | 2.69
117 | 348 | 0.801 | 2.69
117 | 350 | 0.801 | 2.7
117 | 350 | 0.801 | 2.7
118 | 350 | 0.801 | 2.7
118 | 349 | 0.801 | 2.71
118 | 348 | 0.801 | 2.71
118 | 348 | 0.801 | 2.72
118 | 349 | 0.801 | 2.72
119 | 350 | 0.801 | 2.72
119 | 349 | 0.801 | 2.73
119 | 350 | 0.801 | 2.73
119 | 349 | 0.801 | 2.74
119 | 349 | 0.801 | 2.74
120 | 349 | 0.801 | 2.74
120 | 349 | 0.801 | 2.75
120 | 350 | 0.801 | 2.75
120 | 350 | 0.801 | 2.76
120 | 350 | 0.801 | 2.76
121 | 350 | 0.801 | 2.76
121 | 350 | 0.801 | 2.77
121 | 350 | 0.801 | 2.77
121 | 350 | 0.801 | 2.78
121 | 350 | 0.801 | 2.78
121 | 350 | 0.801 | 2.78
122 | 350 | 0.801 | 2.79
122 | 350 | 0.801 | 2.79
122 | 350 | 0.801 | 2.79
122 | 350 | 0.801 | 2.8
122 | 350 | 0.801 | 2.8
123 | 350 | 0.801 | 2.81
123 | 350 | 0.801 | 2.81
123 | 350 | 0.801 | 2.81
123 | 350 | 0.801 | 2.82
123 | 350 | 0.801 | 2.82
124 | 350 | 0.801 | 2.83
124 | 350 | 0.801 | 2.83
124 | 350 | 0.801 | 2.83
124 | 350 | 0.801 | 2.84
124 | 350 | 0.801 | 2.84
125 | 350 | 0.801 | 2.85
125 | 350 | 0.801 | 2.85
125 | 350 | 0.801 | 2.85
125 | 350 | 0.801 | 2.86
125 | 350 | 0.801 | 2.86
126 | 350 | 0.801 | 2.86
126 | 350 | 0.801 | 2.87
126 | 350 | 0.801 | 2.87
126 | 350 | 0.801 | 2.88
126 | 350 | 0.801 | 2.88
127 | 352 | 0.801 | 2.88
127 | 350 | 0.801 | 2.89
127 | 352 | 0.801 | 2.89
127 | 350 | 0.801 | 2.9
127 | 350 | 0.801 | 2.9
128 | 350 | 0.801 | 2.9
128 | 350 | 0.801 | 2.91
128 | 352 | 0.801 | 2.91
128 | 351 | 0.801 | 2.92
128 | 351 | 0.801 | 2.92
129 | 351 | 0.801 | 2.92
129 | 352 | 0.801 | 2.93
129 | 351 | 0.801 | 2.93
129 | 350 | 0.801 | 2.94
129 | 352 | 0.801 | 2.94
129 | 351 | 0.801 | 2.94
130 | 351 | 0.801 | 2.95
130 | 351 | 0.801 | 2.95
130 | 352 | 0.801 | 2.95
130 | 352 | 0.801 | 2.96
130 | 352 | 0.801 | 2.96
131 | 352 | 0.801 | 2.97
131 | 352 | 0.801 | 2.97
131 | 350 | 0.801 | 2.97
131 | 352 | 0.801 | 2.98
131 | 352 | 0.801 | 2.98
132 | 352 | 0.801 | 2.99
132 | 352 | 0.801 | 2.99
132 | 352 | 0.801 | 2.99
132 | 352 | 0.801 | 3
132 | 352 | 0.801 | 3
133 | 352 | 0.801 | 3.01
133 | 352 | 0.801 | 3.01
133 | 352 | 0.801 | 3.01
133 | 352 | 0.801 | 3.02
133 | 352 | 0.801 | 3.02
134 | 352 | 0.801 | 3.02
134 | 352 | 0.801 | 3.03
134 | 352 | 0.801 | 3.03
134 | 352 | 0.801 | 3.04
134 | 352 | 0.801 | 3.04
135 | 352 | 0.801 | 3.04
135 | 352 | 0.801 | 3.05
135 | 352 | 0.801 | 3.05
135 | 352 | 0.801 | 3.06
135 | 352 | 0.801 | 3.06
136 | 352 | 0.801 | 3.06
136 | 352 | 0.801 | 3.07
136 | 352 | 0.801 | 3.07
136 | 352 | 0.801 | 3.08
136 | 352 | 0.801 | 3.08
137 | 352 | 0.801 | 3.08
137 | 352 | 0.801 | 3.09
137 | 352 | 0.801 | 3.09
137 | 352 | 0.801 | 3.1
137 | 352 | 0.801 | 3.1
137 | 352 | 0.801 | 3.1
138 | 352 | 0.801 | 3.11
138 | 352 | 0.801 | 3.11
138 | 352 | 0.801 | 3.11
138 | 352 | 0.801 | 3.12
138 | 352 | 0.801 | 3.12
139 | 352 | 0.801 | 3.13
139 | 352 | 0.801 | 3.13
139 | 352 | 0.801 | 3.13
139 | 352 | 0.801 | 3.14
139 | 352 | 0.801 | 3.14
140 | 352 | 0.801 | 3.15
140 | 350 | 0.801 | 3.15
140 | 351 | 0.801 | 3.15
140 | 352 | 0.801 | 3.16
140 | 352 | 0.801 | 3.16
141 | 352 | 0.801 | 3.17
141 | 352 | 0.801 | 3.17
141 | 352 | 0.801 | 3.17
141 | 352 | 0.801 | 3.18
141 | 352 | 0.801 | 3.18
142 | 352 | 0.801 | 3.18
142 | 352 | 0.801 | 3.19
142 | 352 | 0.801 | 3.19
142 | 352 | 0.801 | 3.2
142 | 352 | 0.801 | 3.2
143 | 352 | 0.801 | 3.2
143 | 352 | 0.801 | 3.21
143 | 352 | 0.801 | 3.21
143 | 352 | 0.801 | 3.22
143 | 352 | 0.801 | 3.22
144 | 352 | 0.801 | 3.22
144 | 352 | 0.801 | 3.23
144 | 352 | 0.801 | 3.23
144 | 352 | 0.801 | 3.24
144 | 352 | 0.801 | 3.24
145 | 352 | 0.801 | 3.24
145 | 352 | 0.801 | 3.25
145 | 352 | 0.801 | 3.25
145 | 352 | 0.801 | 3.26
145 | 352 | 0.801 | 3.26
145 | 353 | 0.801 | 3.26
146 | 352 | 0.801 | 3.27
146 | 352 | 0.801 | 3.27
146 | 352 | 0.801 | 3.27
146 | 352 | 0.801 | 3.28
146 | 352 | 0.801 | 3.28
147 | 352 | 0.801 | 3.29
147 | 352 | 0.801 | 3.29
147 | 352 | 0.801 | 3.29
147 | 352 | 0.801 | 3.3
147 | 352 | 0.801 | 3.3
148 | 352 | 0.801 | 3.31
148 | 352 | 0.801 | 3.31
148 | 352 | 0.801 | 3.31
148 | 352 | 0.801 | 3.32
148 | 352 | 0.801 | 3.32
149 | 352 | 0.801 | 3.33
149 | 352 | 0.801 | 3.33
149 | 352 | 0.801 | 3.33
149 | 351 | 0.801 | 3.34
149 | 350 | 0.801 | 3.34
150 | 350 | 0.801 | 3.34
150 | 0 | 0.801 | 3.35